## 2025 All Data
Material | Test File | O2 | Particulate | Particulate Size (um) | Substrate | Input Velocity (m/s) | Output Velocity (m/s) | Coefficient of Restitution | Test Temperature Actual (°F) | Nominal Gas Velocity (ft/s) | Flash | Ignition
Ti-Ni med | 95417.pps | 0 | Ti | 95 | Ni | 134.1178 | 27.18239 | 0.2026755 | 80.4 | 933 | 0 | 0
Ti-Ni med | 95417.pps | 0 | Ti | 95 | Ni | 224.2343 | 31.21924 | 0.139226 | 80.4 | 933 | 0 | 0
Ti-Ni med | 95417.pps | 0 | Ti | 95 | Ni | 209.8081 | 34.40742 | 0.1639947 | 80.4 | 933 | 0 | 0
Ti-Ni med | 95417.pps | 0 | Ti | 95 | Ni | 231.488 | 33.7835 | 0.1459406 | 80.4 | 933 | 0 | 0
Ti-Ni med | 95417.pps | 0 | Ti | 95 | Ni | 222.4456 | 30.95161 | 0.1391424 | 80.4 | 933 | 0 | 0
Ti-Ni med | 95417.pps | 0 | Ti | 95 | Ni | 193.4853 | 31.57903 | 0.1632115 | 80.4 | 933 | 0 | 0
Ti-Ni med | 95417.pps | 0 | Ti | 95 | Ni | 200.7506 | 35.53171 | 0.1769943 | 80.4 | 933 | 0 | 0
Ti-Ni med | 95417.pps | 0 | Ti | 95 | Ni | 226.0813 | 32.75133 | 0.1448653 | 80.4 | 933 | 0 | 0
Ti-Ni med | 95417.pps | 0 | Ti | 95 | Ni | 238.0059 | 31.58379 | 0.1327017 | 80.4 | 933 | 0 | 0
Ti-Ni med | 95417.pps | 0 | Ti | 95 | Ni | 190.2894 | 35.52972 | 0.1867142 | 80.4 | 933 | 0 | 0
Ti-Ni med | 95417.pps | 0 | Ti | 95 | Ni | 227.871 | 34.54683 | 0.151607 | 80.4 | 933 | 0 | 0
Ti-Ni med | 95417.pps | 0 | Ti | 95 | Ni | 150.0994 | 31.58165 | 0.210405 | 80.4 | 933 | 0 | 0
Ti-Ni med | 95417.pps | 0 | Ti | 95 | Ni | 220.6576 | 34.35701 | 0.1557028 | 80.4 | 933 | 0 | 0
Ti-Ni med | 95417.pps | 0 | Ti | 95 | Ni | 148.0806 | 33.34706 | 0.2251954 | 80.4 | 933 | 0 | 0
Ti-Ni med | 95417.pps | 0 | Ti | 95 | Ni | 206.15 | 36.3461 | 0.176309 | 80.4 | 933 | 0 | 0
Ti-Ni med | 95417.pps | 0 | Ti | 95 | Ni | 222.4347 | 38.01535 | 0.1709057 | 80.4 | 933 | 0 | 0
Ti-Ni med | 95417.pps | 0 | Ti | 95 | Ni | 189.9475 | 27.18464 | 0.1431166 | 80.4 | 933 | 0 | 0
Ti-Ni med | 95417.pps | 0 | Ti | 95 | Ni | 235.1029 | 32.74861 | 0.1392948 | 80.4 | 933 | 0 | 0
Ti-Ni med | 95417.pps | 0 | Ti | 95 | Ni | 211.6377 | 34.54902 | 0.1632461 | 80.4 | 933 | 0 | 0
Ti-Ni med | 95417.pps | 0 | Ti | 95 | Ni | 191.7534 | 37.75812 | 0.1969098 | 80.4 | 933 | 0 | 0
Ti-Ni med | 95417.pps | 0 | Ti | 95 | Ni | 215.2318 | 28.98975 | 0.1346909 | 80.4 | 933 | 0 | 0
Ti-Ni med | 95417.pps | 0 | Ti | 95 | Ni | 209.7769 | 32.75142 | 0.156125 | 80.4 | 933 | 0 | 0
Ti-Ni med | 95417.pps | 0 | Ti | 95 | Ni | 209.7769 | 30.74426 | 0.1465569 | 80.4 | 933 | 0 | 0
Ti-Ni med | 95417.pps | 0 | Ti | 95 | Ni | 229.6701 | 29.16068 | 0.1269677 | 80.4 | 933 | 0 | 0
Ti-Ni med | 95417.pps | 0 | Ti | 95 | Ni | 215.1911 | 32.59852 | 0.1514864 | 80.4 | 933 | 0 | 0
Ti med | 95418.pps | 0 | Ti | 95 | S | 39.8423 | 19.98204 | 0.5015282 | 80 | 144 | 0 | 0
Ti med | 95418.pps | 0 | Ti | 95 | S | 39.96745 | 23.58689 | 0.5901525 | 80 | 144 | 0 | 0
Ti med | 95418.pps | 0 | Ti | 95 | S | 38.0354 | 21.78757 | 0.5728235 | 80 | 144 | 0 | 0
Ti med | 95418.pps | 0 | Ti | 95 | S | 48.87704 | 25.39067 | 0.5194804 | 80 | 144 | 0 | 0
Ti med | 95418.pps | 0 | Ti | 95 | S | 45.22614 | 23.51938 | 0.5200395 | 80 | 144 | 0 | 0
Ti med | 95418.pps | 0 | Ti | 95 | S | 45.26607 | 27.13709 | 0.5995019 | 80 | 144 | 0 | 0
Ti med | 95418.pps | 0 | Ti | 95 | S | 32.76611 | 18.183 | 0.5549332 | 80 | 144 | 0 | 0
Ti med | 95418.pps | 0 | Ti | 95 | S | 45.37063 | 25.39276 | 0.559674 | 80 | 144 | 0 | 0
Ti med | 95418.pps | 0 | Ti | 95 | S | 52.49214 | 25.39064 | 0.4837036 | 80 | 144 | 0 | 0
Ti med | 95418.pps | 0 | Ti | 95 | S | 45.22403 | 21.78393 | 0.4816894 | 80 | 144 | 0 | 0
Ti med | 95418.pps | 0 | Ti | 95 | S | 48.87493 | 23.58689 | 0.4825969 | 80 | 144 | 0 | 0
Ti med | 95418.pps | 0 | Ti | 95 | S | 52.49651 | 27.19943 | 0.5181189 | 80 | 144 | 0 | 0
Ti med | 95418.pps | 0 | Ti | 95 | S | 47.3448 | 23.79608 | 0.5026124 | 80 | 144 | 0 | 0
Ti med | 95418.pps | 0 | Ti | 95 | S | 47.17169 | 25.39276 | 0.538305 | 80 | 144 | 0 | 0
Ti med | 95418.pps | 0 | Ti | 95 | S | 36.89699 | 21.78577 | 0.5904484 | 80 | 144 | 0 | 0
Ti med | 95418.pps | 0 | Ti | 95 | S | 43.56944 | 25.39276 | 0.5828113 | 80 | 144 | 0 | 0
Ti med | 95418.pps | 0 | Ti | 95 | S | 50.68877 | 25.32613 | 0.4996399 | 80 | 144 | 0 | 0
Ti med | 95418.pps | 0 | Ti | 95 | S | 45.26605 | 21.70872 | 0.4795805 | 80 | 144 | 0 | 0
Ti med | 95418.pps | 0 | Ti | 95 | S | 32.61116 | 19.9837 | 0.612787 | 80 | 144 | 0 | 0
Ti med | 95418.pps | 0 | Ti | 95 | S | 36.22568 | 19.90166 | 0.5493799 | 80 | 144 | 0 | 0
Ti med | 95418.pps | 0 | Ti | 95 | S | 48.87705 | 25.32613 | 0.51816 | 80 | 144 | 0 | 0
Ti med | 95418.pps | 0 | Ti | 95 | S | 47.07354 | 23.51742 | 0.499589 | 80 | 144 | 0 | 0
Ti med | 95418.pps | 0 | Ti | 95 | S | 39.83899 | 21.78578 | 0.5468456 | 80 | 144 | 0 | 0
Ti med | 95418.pps | 0 | Ti | 95 | S | 50.65647 | 25.32824 | 0.5 | 80 | 144 | 0 | 0
Ti med | 95418.pps | 0 | Ti | 95 | S | 39.80121 | 19.90166 | 0.5000265 | 80 | 144 | 0 | 0
Ti-Ni med | 95419.pps | 0 | Ti | 95 | Ni | 135.4687 | 31.85249 | 0.235128 | 79.5 | 453 | 0 | 0
Ti-Ni med | 95419.pps | 0 | Ti | 95 | Ni | 135.4687 | 30.10564 | 0.2222332 | 79.5 | 453 | 0 | 0
Ti-Ni med | 95419.pps | 0 | Ti | 95 | Ni | 146.0201 | 28.19669 | 0.1931015 | 79.5 | 453 | 0 | 0
Ti-Ni med | 95419.pps | 0 | Ti | 95 | Ni | 142.4822 | 28.63221 | 0.2009529 | 79.5 | 453 | 0 | 0
Ti-Ni med | 95419.pps | 0 | Ti | 95 | Ni | 109.0417 | 26.44215 | 0.2424959 | 79.5 | 453 | 0 | 0
Ti-Ni med | 95419.pps | 0 | Ti | 95 | Ni | 130.2072 | 28.35609 | 0.2177767 | 79.5 | 453 | 0 | 0
Ti-Ni med | 95419.pps | 0 | Ti | 95 | Ni | 117.846 | 28.63221 | 0.2429631 | 79.5 | 453 | 0 | 0
Ti-Ni med | 95419.pps | 0 | Ti | 95 | Ni | 132.0124 | 32.09434 | 0.2431161 | 79.5 | 453 | 0 | 0
Ti-Ni med | 95419.pps | 0 | Ti | 95 | Ni | 138.9524 | 32.85908 | 0.2364772 | 79.5 | 453 | 0 | 0
Ti-Ni med | 95419.pps | 0 | Ti | 95 | Ni | 137.2846 | 30.10372 | 0.2192796 | 79.5 | 453 | 0 | 0
Ti-Ni med | 95419.pps | 0 | Ti | 95 | Ni | 131.9648 | 31.70908 | 0.2402843 | 79.5 | 453 | 0 | 0
Ti-Ni med | 95419.pps | 0 | Ti | 95 | Ni | 123.3154 | 32.09434 | 0.2602623 | 79.5 | 453 | 0 | 0
Ti-Ni med | 95419.pps | 0 | Ti | 95 | Ni | 128.7023 | 35.87843 | 0.2787706 | 79.5 | 453 | 0 | 0
Ti-Ni med | 95419.pps | 0 | Ti | 95 | Ni | 107.5229 | 26.61708 | 0.2475479 | 79.5 | 453 | 0 | 0
Ti-Ni med | 95419.pps | 0 | Ti | 95 | Ni | 103.825 | 26.43996 | 0.2546589 | 79.5 | 453 | 0 | 0
Ti-Ni med | 95419.pps | 0 | Ti | 95 | Ni | 110.8158 | 29.95129 | 0.27028 | 79.5 | 453 | 0 | 0
Ti-Ni med | 95419.pps | 0 | Ti | 95 | Ni | 130.1943 | 31.70648 | 0.243532 | 79.5 | 453 | 0 | 0
Ti-Ni med | 95419.pps | 0 | Ti | 95 | Ni | 131.9538 | 29.94918 | 0.2269671 | 79.5 | 453 | 0 | 0
Ti-Ni med | 95419.pps | 0 | Ti | 95 | Ni | 96.79712 | 26.4421 | 0.2731703 | 79.5 | 453 | 0 | 0
Ti-Ni med | 95419.pps | 0 | Ti | 95 | Ni | 138.9549 | 34.55634 | 0.2486874 | 79.5 | 453 | 0 | 0
Ti-Ni med | 95419.pps | 0 | Ti | 95 | Ni | 119.927 | 32.4299 | 0.2704136 | 79.5 | 453 | 0 | 0
Ti-Ni med | 95419.pps | 0 | Ti | 95 | Ni | 123.1627 | 30.10829 | 0.2444595 | 79.5 | 453 | 0 | 0
Ti-Ni med | 95419.pps | 0 | Ti | 95 | Ni | 121.4054 | 29.90209 | 0.2462996 | 79.5 | 453 | 0 | 0
Ti-Ni med | 95419.pps | 0 | Ti | 95 | Ni | 133.7134 | 32.4299 | 0.242533 | 79.5 | 453 | 0 | 0
Ti-Ni med | 95419.pps | 0 | Ti | 95 | Ni | 100.311 | 26.61708 | 0.2653456 | 79.5 | 453 | 0 | 0
Ti-Ni med | 95421.pps | 0 | Ti | 95 | Ni | 45.86735 | 17.6746 | 0.3853418 | 78 | 144 | 0 | 0
Ti-Ni med | 95421.pps | 0 | Ti | 95 | Ni | 54.63419 | 16.21632 | 0.2968164 | 78 | 144 | 0 | 0
Ti-Ni med | 95421.pps | 0 | Ti | 95 | Ni | 52.8799 | 19.34866 | 0.3658982 | 78 | 144 | 0 | 0
Ti-Ni med | 95421.pps | 0 | Ti | 95 | Ni | 42.24684 | 17.93667 | 0.4245682 | 78 | 144 | 0 | 0
Ti-Ni med | 95421.pps | 0 | Ti | 95 | Ni | 42.24684 | 14.505 | 0.3433394 | 78 | 144 | 0 | 0
Ti-Ni med | 95421.pps | 0 | Ti | 95 | Ni | 47.523 | 15.82883 | 0.3330773 | 78 | 144 | 0 | 0
Ti-Ni med | 95421.pps | 0 | Ti | 95 | Ni | 35.35133 | 14.18026 | 0.4011238 | 78 | 144 | 0 | 0
Ti-Ni med | 95421.pps | 0 | Ti | 95 | Ni | 47.77873 | 15.0275 | 0.3145229 | 78 | 144 | 0 | 0
Ti-Ni med | 95421.pps | 0 | Ti | 95 | Ni | 40.7982 | 14.18026 | 0.3475707 | 78 | 144 | 0 | 0
Ti-Ni med | 95421.pps | 0 | Ti | 95 | Ni | 36.97576 | 12.31061 | 0.3329373 | 78 | 144 | 0 | 0
Ti-Ni med | 95421.pps | 0 | Ti | 95 | Ni | 42.21022 | 15.83015 | 0.3750312 | 78 | 144 | 0 | 0
Ti-Ni med | 95421.pps | 0 | Ti | 95 | Ni | 51.12375 | 20.05362 | 0.3922564 | 78 | 144 | 0 | 0
Ti-Ni med | 95421.pps | 0 | Ti | 95 | Ni | 28.13944 | 12.43893 | 0.4420461 | 78 | 144 | 0 | 0
Ti-Ni med | 95421.pps | 0 | Ti | 95 | Ni | 38.85157 | 14.18144 | 0.3650159 | 78 | 144 | 0 | 0
Ti-Ni med | 95421.pps | 0 | Ti | 95 | Ni | 54.5492 | 19.42844 | 0.3561636 | 78 | 144 | 0 | 0
Ti-Ni med | 95421.pps | 0 | Ti | 95 | Ni | 39.05219 | 13.39366 | 0.3429684 | 78 | 144 | 0 | 0
Ti-Ni med | 95421.pps | 0 | Ti | 95 | Ni | 31.70911 | 14.06984 | 0.4437158 | 78 | 144 | 0 | 0
Ti-Ni med | 95421.pps | 0 | Ti | 95 | Ni | 54.55026 | 17.58962 | 0.3224479 | 78 | 144 | 0 | 0
Ti-Ni med | 95421.pps | 0 | Ti | 95 | Ni | 15.82883 | 7.034918 | 0.4444369 | 78 | 144 | 0 | 0
Ti-Ni med | 95421.pps | 0 | Ti | 95 | Ni | 47.7827 | 17.93522 | 0.3753497 | 78 | 144 | 0 | 0
Ti-Ni med | 95421.pps | 0 | Ti | 95 | Ni | 42.25036 | 10.69814 | 0.2532082 | 78 | 144 | 0 | 0
Ti-Ni med | 95421.pps | 0 | Ti | 95 | Ni | 42.36004 | 14.18086 | 0.3347698 | 78 | 144 | 0 | 0
Ti-Ni med | 95421.pps | 0 | Ti | 95 | Ni | 44.01076 | 16.21632 | 0.3684627 | 78 | 144 | 0 | 0
Ti-Ni med | 95421.pps | 0 | Ti | 95 | Ni | 38.69732 | 14.18026 | 0.3664403 | 78 | 144 | 0 | 0
Ti-Ni med | 95421.pps | 0 | Ti | 95 | Ni | 40.60819 | 14.07078 | 0.346501 | 78 | 144 | 0 | 0
Ti-Ni med | 95422.pps | 0 | Ti | 95 | Ni | 181.1878 | 29.95125 | 0.165305 | 81.9 | 933 | 0 | 0
Ti-Ni med | 95422.pps | 0 | Ti | 95 | Ni | 188.2364 | 33.4185 | 0.1775347 | 81.9 | 933 | 0 | 0
Ti-Ni med | 95422.pps | 0 | Ti | 95 | Ni | 211.117 | 33.82971 | 0.1602415 | 81.9 | 933 | 0 | 0
Ti-Ni med | 95422.pps | 0 | Ti | 95 | Ni | 169.0154 | 35.57235 | 0.2104681 | 81.9 | 933 | 0 | 0
Ti-Ni med | 95422.pps | 0 | Ti | 95 | Ni | 202.2664 | 33.46205 | 0.1654356 | 81.9 | 933 | 0 | 0
Ti-Ni med | 95422.pps | 0 | Ti | 95 | Ni | 177.6829 | 28.62745 | 0.1611155 | 81.9 | 933 | 0 | 0
Ti-Ni med | 95422.pps | 0 | Ti | 95 | Ni | 198.8105 | 35.35427 | 0.177829 | 81.9 | 933 | 0 | 0
Ti-Ni med | 95422.pps | 0 | Ti | 95 | Ni | 225.1472 | 35.87342 | 0.1593331 | 81.9 | 933 | 0 | 0
Ti-Ni med | 95422.pps | 0 | Ti | 95 | Ni | 195.2936 | 33.37011 | 0.1708715 | 81.9 | 933 | 0 | 0
Ti-Ni med | 95422.pps | 0 | Ti | 95 | Ni | 181.3799 | 35.57235 | 0.1961207 | 81.9 | 933 | 0 | 0
Ti-Ni med | 95422.pps | 0 | Ti | 95 | Ni | 202.4498 | 35.87251 | 0.1771921 | 81.9 | 933 | 0 | 0
Ti-Ni med | 95422.pps | 0 | Ti | 95 | Ni | 142.569 | 30.36411 | 0.2129783 | 81.9 | 933 | 0 | 0
Ti-Ni med | 95422.pps | 0 | Ti | 95 | Ni | 211.0584 | 38.85157 | 0.1840797 | 81.9 | 933 | 0 | 0
Ti-Ni med | 95422.pps | 0 | Ti | 95 | Ni | 183.0469 | 33.83461 | 0.1848412 | 81.9 | 933 | 0 | 0
Ti-Ni med | 95422.pps | 0 | Ti | 95 | Ni | 143.1526 | 30.35951 | 0.2120779 | 81.9 | 933 | 0 | 0
Ti-Ni med | 95422.pps | 0 | Ti | 95 | Ni | 223.408 | 33.60531 | 0.1504213 | 81.9 | 933 | 0 | 0
Ti-Ni med | 95422.pps | 0 | Ti | 95 | Ni | 181.1621 | 38.41188 | 0.2120304 | 81.9 | 933 | 0 | 0
Ti-Ni med | 95422.pps | 0 | Ti | 95 | Ni | 191.7121 | 35.34923 | 0.184387 | 81.9 | 933 | 0 | 0
Ti-Ni med | 95422.pps | 0 | Ti | 95 | Ni | 176.1191 | 35.04236 | 0.1989696 | 81.9 | 933 | 0 | 0
Ti-Ni med | 95422.pps | 0 | Ti | 95 | Ni | 188.2598 | 33.60245 | 0.1784898 | 81.9 | 933 | 0 | 0
Ti-Ni med | 95422.pps | 0 | Ti | 95 | Ni | 205.7994 | 35.21982 | 0.1711366 | 81.9 | 933 | 0 | 0
Ti-Ni med | 95422.pps | 0 | Ti | 95 | Ni | 193.534 | 40.45216 | 0.2090183 | 81.9 | 933 | 0 | 0
Ti-Ni med | 95422.pps | 0 | Ti | 95 | Ni | 137.2059 | 31.70715 | 0.2310917 | 81.9 | 933 | 0 | 0
Ti-Ni med | 95422.pps | 0 | Ti | 95 | Ni | 193.664 | 36.25845 | 0.1872235 | 81.9 | 933 | 0 | 0
Ti-Ni med | 95422.pps | 0 | Ti | 95 | Ni | 144.4854 | 30.71608 | 0.2125895 | 81.9 | 933 | 0 | 0
Ti-Ni med | 95423.pps | 0 | Ti | 95 | Ni | 103.1047 | 29.00001 | 0.2812676 | 80.2 | 453 | 0 | 0
Ti-Ni med | 95423.pps | 0 | Ti | 95 | Ni | 123.2361 | 33.01221 | 0.2678777 | 80.2 | 453 | 0 | 0
Ti-Ni med | 95423.pps | 0 | Ti | 95 | Ni | 123.1308 | 37.29701 | 0.3029057 | 80.2 | 453 | 0 | 0
Ti-Ni med | 95423.pps | 0 | Ti | 95 | Ni | 107.29 | 30.75948 | 0.2866947 | 80.2 | 453 | 0 | 0
Ti-Ni med | 95423.pps | 0 | Ti | 95 | Ni | 123.0368 | 30.96436 | 0.2516675 | 80.2 | 453 | 0 | 0
Ti-Ni med | 95423.pps | 0 | Ti | 95 | Ni | 119.4585 | 31.23212 | 0.2614475 | 80.2 | 453 | 0 | 0
Ti-Ni med | 95423.pps | 0 | Ti | 95 | Ni | 96.03985 | 25.39065 | 0.2643762 | 80.2 | 453 | 0 | 0
Ti-Ni med | 95423.pps | 0 | Ti | 95 | Ni | 130.3719 | 30.96693 | 0.2375276 | 80.2 | 453 | 0 | 0
Ti-Ni med | 95423.pps | 0 | Ti | 95 | Ni | 108.5565 | 26.33924 | 0.2426316 | 80.2 | 453 | 0 | 0
Ti-Ni med | 95423.pps | 0 | Ti | 95 | Ni | 132.1682 | 36.22569 | 0.2740877 | 80.2 | 453 | 0 | 0
Ti-Ni med | 95423.pps | 0 | Ti | 95 | Ni | 132.1084 | 33.01019 | 0.2498719 | 80.2 | 453 | 0 | 0
Ti-Ni med | 95423.pps | 0 | Ti | 95 | Ni | 117.6504 | 29.4523 | 0.2503374 | 80.2 | 453 | 0 | 0
Ti-Ni med | 95423.pps | 0 | Ti | 95 | Ni | 108.5565 | 30.80753 | 0.2837925 | 80.2 | 453 | 0 | 0
Ti-Ni med | 95423.pps | 0 | Ti | 95 | Ni | 132.0823 | 34.41935 | 0.2605903 | 80.2 | 453 | 0 | 0
Ti-Ni med | 95423.pps | 0 | Ti | 95 | Ni | 135.7224 | 35.12415 | 0.258794 | 80.2 | 453 | 0 | 0
Ti-Ni med | 95423.pps | 0 | Ti | 95 | Ni | 119.6128 | 30.75437 | 0.257116 | 80.2 | 453 | 0 | 0
Ti-Ni med | 95423.pps | 0 | Ti | 95 | Ni | 135.6975 | 28.94355 | 0.2132946 | 80.2 | 453 | 0 | 0
Ti-Ni med | 95423.pps | 0 | Ti | 95 | Ni | 113.982 | 30.96691 | 0.2716825 | 80.2 | 453 | 0 | 0
Ti-Ni med | 95423.pps | 0 | Ti | 95 | Ni | 148.3504 | 30.96436 | 0.2087245 | 80.2 | 453 | 0 | 0
Ti-Ni med | 95423.pps | 0 | Ti | 95 | Ni | 114.2066 | 30.32394 | 0.2655184 | 80.2 | 453 | 0 | 0
Ti-Ni med | 95423.pps | 0 | Ti | 95 | Ni | 126.9638 | 33.36011 | 0.2627528 | 80.2 | 453 | 0 | 0
Ti-Ni med | 95423.pps | 0 | Ti | 95 | Ni | 105.1799 | 28.0831 | 0.2670007 | 80.2 | 453 | 0 | 0
Ti-Ni med | 95423.pps | 0 | Ti | 95 | Ni | 132.1084 | 32.56096 | 0.2464715 | 80.2 | 453 | 0 | 0
Ti-Ni med | 95423.pps | 0 | Ti | 95 | Ni | 130.2715 | 30.96693 | 0.2377108 | 80.2 | 453 | 0 | 0
Ti-Ni med | 95423.pps | 0 | Ti | 95 | Ni | 85.71195 | 31.12594 | 0.3631459 | 80.2 | 453 | 0 | 0
Ti-Ni med | 95424.pps | 0 | Ti | 95 | Ni | 39.38459 | 13.79105 | 0.3501636 | 78.6 | 144 | 0 | 0
Ti-Ni med | 95424.pps | 0 | Ti | 95 | Ni | 41.05577 | 12.45518 | 0.3033722 | 78.6 | 144 | 0 | 0
Ti-Ni med | 95424.pps | 0 | Ti | 95 | Ni | 49.72539 | 20.59969 | 0.4142691 | 78.6 | 144 | 0 | 0
Ti-Ni med | 95424.pps | 0 | Ti | 95 | Ni | 44.50979 | 15.77161 | 0.3543402 | 78.6 | 144 | 0 | 0
Ti-Ni med | 95424.pps | 0 | Ti | 95 | Ni | 34.59911 | 13.68569 | 0.3955503 | 78.6 | 144 | 0 | 0
Ti-Ni med | 95424.pps | 0 | Ti | 95 | Ni | 48.01796 | 17.19233 | 0.3580396 | 78.6 | 144 | 0 | 0
Ti-Ni med | 95424.pps | 0 | Ti | 95 | Ni | 42.90191 | 11.47487 | 0.2674675 | 78.6 | 144 | 0 | 0
Ti-Ni med | 95424.pps | 0 | Ti | 95 | Ni | 32.54956 | 13.68569 | 0.4204571 | 78.6 | 144 | 0 | 0
Ti-Ni med | 95424.pps | 0 | Ti | 95 | Ni | 49.61168 | 17.19254 | 0.3465422 | 78.6 | 144 | 0 | 0
Ti-Ni med | 95424.pps | 0 | Ti | 95 | Ni | 39.49261 | 13.7922 | 0.3492349 | 78.6 | 144 | 0 | 0
Ti-Ni med | 95424.pps | 0 | Ti | 95 | Ni | 42.79948 | 13.7922 | 0.3222515 | 78.6 | 144 | 0 | 0
Ti-Ni med | 95424.pps | 0 | Ti | 95 | Ni | 47.89594 | 19.50445 | 0.4072256 | 78.6 | 144 | 0 | 0
Ti-Ni med | 95424.pps | 0 | Ti | 95 | Ni | 39.3846 | 13.68569 | 0.3474884 | 78.6 | 144 | 0 | 0
Ti-Ni med | 95424.pps | 0 | Ti | 95 | Ni | 39.38131 | 15.39535 | 0.3909302 | 78.6 | 144 | 0 | 0
Ti-Ni med | 95424.pps | 0 | Ti | 95 | Ni | 34.38697 | 12.09551 | 0.3517469 | 78.6 | 144 | 0 | 0
Ti-Ni med | 95424.pps | 0 | Ti | 95 | Ni | 37.63776 | 17.10711 | 0.45452 | 78.6 | 144 | 0 | 0
Ti-Ni med | 95424.pps | 0 | Ti | 95 | Ni | 34.38487 | 15.39535 | 0.447736 | 78.6 | 144 | 0 | 0
Ti-Ni med | 95424.pps | 0 | Ti | 95 | Ni | 36.08557 | 13.36011 | 0.3702341 | 78.6 | 144 | 0 | 0
Ti-Ni med | 95424.pps | 0 | Ti | 95 | Ni | 47.89594 | 13.36011 | 0.2789403 | 78.6 | 144 | 0 | 0
Ti-Ni med | 95424.pps | 0 | Ti | 95 | Ni | 39.49589 | 14.10689 | 0.3571736 | 78.6 | 144 | 0 | 0
Ti-Ni med | 95424.pps | 0 | Ti | 95 | Ni | 39.38454 | 13.79233 | 0.3501965 | 78.6 | 144 | 0 | 0
Ti-Ni med | 95424.pps | 0 | Ti | 95 | Ni | 35.92301 | 12.09451 | 0.3366785 | 78.6 | 144 | 0 | 0
Ti-Ni med | 95424.pps | 0 | Ti | 95 | Ni | 35.92599 | 13.68455 | 0.3809095 | 78.6 | 144 | 0 | 0
Ti-Ni med | 95424.pps | 0 | Ti | 95 | Ni | 51.34769 | 19.35303 | 0.3769017 | 78.6 | 144 | 0 | 0
Ti-Ni med | 95424.pps | 0 | Ti | 95 | Ni | 35.92301 | 12.0966 | 0.3367367 | 78.6 | 144 | 0 | 0
Ti-Ni med | 95425.pps | 0 | Ti | 95 | Ni | 162.9833 | 34.80067 | 0.213523 | 78 | 933 | 0 | 0
Ti-Ni med | 95425.pps | 0 | Ti | 95 | Ni | 231.5618 | 39.80121 | 0.1718816 | 78 | 933 | 0 | 0
Ti-Ni med | 95425.pps | 0 | Ti | 95 | Ni | 202.8109 | 37.9892 | 0.1873134 | 78 | 933 | 0 | 0
Ti-Ni med | 95425.pps | 0 | Ti | 95 | Ni | 188.2291 | 44.35121 | 0.2356236 | 78 | 933 | 0 | 0
Ti-Ni med | 95425.pps | 0 | Ti | 95 | Ni | 206.2344 | 39.83902 | 0.1931735 | 78 | 933 | 0 | 0
Ti-Ni med | 95425.pps | 0 | Ti | 95 | Ni | 199.2874 | 36.58524 | 0.1835803 | 78 | 933 | 0 | 0
Ti-Ni med | 95425.pps | 0 | Ti | 95 | Ni | 211.6955 | 38.37807 | 0.181289 | 78 | 933 | 0 | 0
Ti-Ni med | 95425.pps | 0 | Ti | 95 | Ni | 193.9954 | 39.05764 | 0.2013328 | 78 | 933 | 0 | 0
Ti-Ni med | 95425.pps | 0 | Ti | 95 | Ni | 197.2161 | 34.41935 | 0.174526 | 78 | 933 | 0 | 0
Ti-Ni med | 95425.pps | 0 | Ti | 95 | Ni | 159.3825 | 36.1835 | 0.2270231 | 78 | 933 | 0 | 0
Ti-Ni med | 95425.pps | 0 | Ti | 95 | Ni | 170.392 | 34.41935 | 0.2020009 | 78 | 933 | 0 | 0
Ti-Ni med | 95425.pps | 0 | Ti | 95 | Ni | 193.7007 | 36.22569 | 0.1870189 | 78 | 933 | 0 | 0
Ti-Ni med | 95425.pps | 0 | Ti | 95 | Ni | 208.086 | 46.12175 | 0.2216475 | 78 | 933 | 0 | 0
Ti-Ni med | 95425.pps | 0 | Ti | 95 | Ni | 222.6452 | 39.79791 | 0.1787503 | 78 | 933 | 0 | 0
Ti-Ni med | 95425.pps | 0 | Ti | 95 | Ni | 193.7008 | 30.96428 | 0.1598563 | 78 | 933 | 0 | 0
Ti-Ni med | 95425.pps | 0 | Ti | 95 | Ni | 181.4783 | 36.36094 | 0.2003597 | 78 | 933 | 0 | 0
Ti-Ni med | 95425.pps | 0 | Ti | 95 | Ni | 204.4668 | 33.01012 | 0.1614449 | 78 | 933 | 0 | 0
Ti-Ni med | 95425.pps | 0 | Ti | 95 | Ni | 163.0622 | 36.36094 | 0.2229882 | 78 | 933 | 0 | 0
Ti-Ni med | 95425.pps | 0 | Ti | 95 | Ni | 166.5309 | 31.23212 | 0.1875455 | 78 | 933 | 0 | 0
Ti-Ni med | 95425.pps | 0 | Ti | 95 | Ni | 199.0822 | 39.84231 | 0.20013 | 78 | 933 | 0 | 0
Ti-Ni med | 95425.pps | 0 | Ti | 95 | Ni | 211.7419 | 36.35884 | 0.1717131 | 78 | 933 | 0 | 0
Ti-Ni med | 95425.pps | 0 | Ti | 95 | Ni | 197.3157 | 37.29707 | 0.1890224 | 78 | 933 | 0 | 0
Ti-Ni med | 95425.pps | 0 | Ti | 95 | Ni | 182.7449 | 34.41438 | 0.1883193 | 78 | 933 | 0 | 0
Ti-Ni med | 95425.pps | 0 | Ti | 95 | Ni | 213.6727 | 38.03541 | 0.1780078 | 78 | 933 | 0 | 0
Ti-Ni med | 95425.pps | 0 | Ti | 95 | Ni | 213.4941 | 36.58524 | 0.1713642 | 78 | 933 | 0 | 0
Ti-Ni med | 95425_2.pps | 0 | Ti | 95 | Ni | 181.2278 | 36.18049 | 0.199641 | 78 | 933 | 0 | 0
Ti-Ni med | 95425_2.pps | 0 | Ti | 95 | Ni | 159.3713 | 32.76346 | 0.2055793 | 78 | 933 | 0 | 0
Ti-Ni med | 95425_2.pps | 0 | Ti | 95 | Ni | 200.8085 | 40.05079 | 0.1994477 | 78 | 933 | 0 | 0
Ti-Ni med | 95425_2.pps | 0 | Ti | 95 | Ni | 175.5581 | 42.99932 | 0.2449292 | 78 | 933 | 0 | 0
Ti-Ni med | 95425_2.pps | 0 | Ti | 95 | Ni | 195.4402 | 29.00002 | 0.1483831 | 78 | 933 | 0 | 0
Ti-Ni med | 95425_2.pps | 0 | Ti | 95 | Ni | 201.004 | 39.83568 | 0.1981836 | 78 | 933 | 0 | 0
Ti-Ni med | 95425_2.pps | 0 | Ti | 95 | Ni | 227.9828 | 40.17165 | 0.1762047 | 78 | 933 | 0 | 0
Ti-Ni med | 95425_2.pps | 0 | Ti | 95 | Ni | 231.8282 | 39.84231 | 0.1718613 | 78 | 933 | 0 | 0
Ti-Ni med | 95425_2.pps | 0 | Ti | 95 | Ni | 147.2436 | 34.93862 | 0.2372845 | 78 | 933 | 0 | 0
Ti-Ni med | 95425_2.pps | 0 | Ti | 95 | Ni | 173.6873 | 39.71451 | 0.2286553 | 78 | 933 | 0 | 0
Ti-Ni med | 95425_2.pps | 0 | Ti | 95 | Ni | 170.2885 | 41.64592 | 0.244561 | 78 | 933 | 0 | 0
Ti-Ni med | 95425_2.pps | 0 | Ti | 95 | Ni | 171.8663 | 38.03541 | 0.2213081 | 78 | 933 | 0 | 0
Ti-Ni med | 95425_2.pps | 0 | Ti | 95 | Ni | 211.7763 | 43.49096 | 0.2053628 | 78 | 933 | 0 | 0
Ti-Ni med | 95425_2.pps | 0 | Ti | 95 | Ni | 208.106 | 38.16427 | 0.1833886 | 78 | 933 | 0 | 0
Ti-Ni med | 95425_2.pps | 0 | Ti | 95 | Ni | 177.2922 | 34.41935 | 0.1941392 | 78 | 933 | 0 | 0
Ti-Ni med | 95425_2.pps | 0 | Ti | 95 | Ni | 184.615 | 36.22868 | 0.1962391 | 78 | 933 | 0 | 0
Ti-Ni med | 95425_2.pps | 0 | Ti | 95 | Ni | 202.7551 | 41.60661 | 0.2052063 | 78 | 933 | 0 | 0
Ti-Ni med | 95425_2.pps | 0 | Ti | 95 | Ni | 159.3127 | 32.76618 | 0.2056721 | 78 | 933 | 0 | 0
Ti-Ni med | 95425_2.pps | 0 | Ti | 95 | Ni | 173.8161 | 39.96535 | 0.2299289 | 78 | 933 | 0 | 0
Ti-Ni med | 95425_2.pps | 0 | Ti | 95 | Ni | 174.1244 | 41.76568 | 0.2398611 | 78 | 933 | 0 | 0
Ti-Ni med | 95425_2.pps | 0 | Ti | 95 | Ni | 189.9804 | 32.61329 | 0.1716666 | 78 | 933 | 0 | 0
Ti-Ni med | 95425_2.pps | 0 | Ti | 95 | Ni | 197.2555 | 41.64804 | 0.2111375 | 78 | 933 | 0 | 0
Ti-Ni med | 95425_2.pps | 0 | Ti | 95 | Ni | 150.6936 | 32.76618 | 0.2174357 | 78 | 933 | 0 | 0
Ti-Ni med | 95425_2.pps | 0 | Ti | 95 | Ni | 171.9404 | 34.37464 | 0.1999219 | 78 | 933 | 0 | 0
Ti-Ni med | 95425_2.pps | 0 | Ti | 95 | Ni | 195.3967 | 37.99235 | 0.194437 | 78 | 933 | 0 | 0
Ti-Ni med | 95426.pps | 0 | Ti | 95 | Ni | 50.65226 | 16.67752 | 0.3292552 | 76.4 | 144 | 0 | 0
Ti-Ni med | 95426.pps | 0 | Ti | 95 | Ni | 52.46533 | 19.89955 | 0.3792895 | 76.4 | 144 | 0 | 0
Ti-Ni med | 95426.pps | 0 | Ti | 95 | Ni | 48.84762 | 19.90166 | 0.4074234 | 76.4 | 144 | 0 | 0
Ti-Ni med | 95426.pps | 0 | Ti | 95 | Ni | 44.3318 | 16.38067 | 0.3695015 | 76.4 | 144 | 0 | 0
Ti-Ni med | 95426.pps | 0 | Ti | 95 | Ni | 32.61328 | 14.58442 | 0.4471926 | 76.4 | 144 | 0 | 0
Ti-Ni med | 95426.pps | 0 | Ti | 95 | Ni | 43.56582 | 5.71977 | 0.1312903 | 76.4 | 144 | 0 | 0
Ti-Ni med | 95426.pps | 0 | Ti | 95 | Ni | 38.03225 | 12.66412 | 0.3329837 | 76.4 | 144 | 0 | 0
Ti-Ni med | 95426.pps | 0 | Ti | 95 | Ni | 50.68455 | 19.90001 | 0.3926247 | 76.4 | 144 | 0 | 0
Ti-Ni med | 95426.pps | 0 | Ti | 95 | Ni | 47.03485 | 18.44746 | 0.3922084 | 76.4 | 144 | 0 | 0
Ti-Ni med | 95426.pps | 0 | Ti | 95 | Ni | 38.03224 | 16.67905 | 0.4385502 | 76.4 | 144 | 0 | 0
Ti-Ni med | 95426.pps | 0 | Ti | 95 | Ni | 48.88111 | 18.18152 | 0.371954 | 76.4 | 144 | 0 | 0
Ti-Ni med | 95426.pps | 0 | Ti | 95 | Ni | 48.84762 | 19.90166 | 0.4074234 | 76.4 | 144 | 0 | 0
Ti-Ni med | 95426.pps | 0 | Ti | 95 | Ni | 39.96535 | 16.18003 | 0.4048515 | 76.4 | 144 | 0 | 0
Ti-Ni med | 95426.pps | 0 | Ti | 95 | Ni | 36.36396 | 11.00201 | 0.3025526 | 76.4 | 144 | 0 | 0
Ti-Ni med | 95426.pps | 0 | Ti | 95 | Ni | 52.49651 | 18.44747 | 0.3514037 | 76.4 | 144 | 0 | 0
Ti-Ni med | 95426.pps | 0 | Ti | 95 | Ni | 41.60661 | 16.38067 | 0.3937035 | 76.4 | 144 | 0 | 0
Ti-Ni med | 95426.pps | 0 | Ti | 95 | Ni | 32.61328 | 14.91838 | 0.4574326 | 76.4 | 144 | 0 | 0
Ti-Ni med | 95426.pps | 0 | Ti | 95 | Ni | 31.65898 | 12.06764 | 0.381176 | 76.4 | 144 | 0 | 0
Ti-Ni med | 95426.pps | 0 | Ti | 95 | Ni | 34.36967 | 12.66307 | 0.3684372 | 76.4 | 144 | 0 | 0
Ti-Ni med | 95426.pps | 0 | Ti | 95 | Ni | 47.03665 | 18.08919 | 0.3845765 | 76.4 | 144 | 0 | 0
Ti-Ni med | 95426.pps | 0 | Ti | 95 | Ni | 41.76363 | 16.28183 | 0.3898568 | 76.4 | 144 | 0 | 0
Ti-Ni med | 95426.pps | 0 | Ti | 95 | Ni | 36.89489 | 14.91718 | 0.4043157 | 76.4 | 144 | 0 | 0
Ti-Ni med | 95426.pps | 0 | Ti | 95 | Ni | 41.65149 | 9.04565 | 0.2171747 | 76.4 | 144 | 0 | 0
Ti-Ni med | 95426.pps | 0 | Ti | 95 | Ni | 50.68877 | 19.23141 | 0.3794017 | 76.4 | 144 | 0 | 0
Ti-Ni med | 95426.pps | 0 | Ti | 95 | Ni | 43.41532 | 16.28259 | 0.3750425 | 76.4 | 144 | 0 | 0
Ti-Ni med | 95427.pps | 0 | Ti | 95 | Ni | 93.20339 | 26.42937 | 0.2835666 | 75.9 | 453 | 0 | 0
Ti-Ni med | 95427.pps | 0 | Ti | 95 | Ni | 130.2882 | 37.08942 | 0.2846722 | 75.9 | 453 | 0 | 0
Ti-Ni med | 95427.pps | 0 | Ti | 95 | Ni | 98.59441 | 24.67549 | 0.2502727 | 75.9 | 453 | 0 | 0
Ti-Ni med | 95427.pps | 0 | Ti | 95 | Ni | 130.5252 | 30.09307 | 0.2305538 | 75.9 | 453 | 0 | 0
Ti-Ni med | 95427.pps | 0 | Ti | 95 | Ni | 117.9098 | 33.3596 | 0.2829247 | 75.9 | 453 | 0 | 0
Ti-Ni med | 95427.pps | 0 | Ti | 95 | Ni | 109.5199 | 32.08403 | 0.2929517 | 75.9 | 453 | 0 | 0
Ti-Ni med | 95427.pps | 0 | Ti | 95 | Ni | 121.5217 | 35.86046 | 0.2950951 | 75.9 | 453 | 0 | 0
Ti-Ni med | 95427.pps | 0 | Ti | 95 | Ni | 105.7196 | 31.69392 | 0.2997923 | 75.9 | 453 | 0 | 0
Ti-Ni med | 95427.pps | 0 | Ti | 95 | Ni | 144.2055 | 37.29399 | 0.2586169 | 75.9 | 453 | 0 | 0
Ti-Ni med | 95427.pps | 0 | Ti | 95 | Ni | 110.1531 | 31.6965 | 0.2877494 | 75.9 | 453 | 0 | 0
Ti-Ni med | 95427.pps | 0 | Ti | 95 | Ni | 130.2159 | 31.84239 | 0.2445353 | 75.9 | 453 | 0 | 0
Ti-Ni med | 95427.pps | 0 | Ti | 95 | Ni | 130.109 | 34.13531 | 0.2623592 | 75.9 | 453 | 0 | 0
Ti-Ni med | 95427.pps | 0 | Ti | 95 | Ni | 116.087 | 30.70572 | 0.264506 | 75.9 | 453 | 0 | 0
Ti-Ni med | 95427.pps | 0 | Ti | 95 | Ni | 95.00221 | 27.79737 | 0.2925971 | 75.9 | 453 | 0 | 0
Ti-Ni med | 95427.pps | 0 | Ti | 95 | Ni | 121.369 | 33.35953 | 0.2748604 | 75.9 | 453 | 0 | 0
Ti-Ni med | 95427.pps | 0 | Ti | 95 | Ni | 114.4069 | 33.45207 | 0.2923956 | 75.9 | 453 | 0 | 0
Ti-Ni med | 95427.pps | 0 | Ti | 95 | Ni | 98.52418 | 26.42937 | 0.2682526 | 75.9 | 453 | 0 | 0
Ti-Ni med | 95427.pps | 0 | Ti | 95 | Ni | 105.626 | 30.09581 | 0.2849281 | 75.9 | 453 | 0 | 0
Ti-Ni med | 95427.pps | 0 | Ti | 95 | Ni | 138.9446 | 36.24626 | 0.2608685 | 75.9 | 453 | 0 | 0
Ti-Ni med | 95427.pps | 0 | Ti | 95 | Ni | 109.3554 | 29.9411 | 0.2737962 | 75.9 | 453 | 0 | 0
Ti-Ni med | 95427.pps | 0 | Ti | 95 | Ni | 128.3629 | 30.70567 | 0.2392099 | 75.9 | 453 | 0 | 0
Ti-Ni med | 95427.pps | 0 | Ti | 95 | Ni | 93.19353 | 24.61278 | 0.2641039 | 75.9 | 453 | 0 | 0
Ti-Ni med | 95427.pps | 0 | Ti | 95 | Ni | 128.3416 | 33.44929 | 0.2606271 | 75.9 | 453 | 0 | 0
Ti-Ni med | 95427.pps | 0 | Ti | 95 | Ni | 112.6412 | 33.35683 | 0.2961334 | 75.9 | 453 | 0 | 0
Ti-Ni med | 95427.pps | 0 | Ti | 95 | Ni | 130.1209 | 35.20796 | 0.2705788 | 75.9 | 453 | 0 | 0
Ti-Ni small | 95428.pps | 0 | Ti | 45 | Ni | 128.4521 | 29.17123 | 0.2270981 | 75.7 | 453 | 0 | 0
Ti-Ni small | 95428.pps | 0 | Ti | 45 | Ni | 129.4672 | 37.29739 | 0.2880838 | 75.7 | 453 | 0 | 0
Ti-Ni small | 95428.pps | 0 | Ti | 45 | Ni | 123.0664 | 32.61598 | 0.2650274 | 75.7 | 453 | 0 | 0
Ti-Ni small | 95428.pps | 0 | Ti | 45 | Ni | 123.0214 | 22.37659 | 0.1818919 | 75.7 | 453 | 0 | 0
Ti-Ni small | 95428.pps | 0 | Ti | 45 | Ni | 139.317 | 34.93955 | 0.2507917 | 75.7 | 453 | 0 | 0
Ti-Ni small | 95428.pps | 0 | Ti | 45 | Ni | 112.2244 | 23.58689 | 0.2101761 | 75.7 | 453 | 0 | 0
Ti-Ni small | 95428.pps | 0 | Ti | 45 | Ni | 128.5647 | 29.22762 | 0.2273379 | 75.7 | 453 | 0 | 0
Ti-Ni small | 95428.pps | 0 | Ti | 45 | Ni | 47.1738 | 17.81615 | 0.3776705 | 75.7 | 453 | 0 | 0
Ti-Ni small | 95428.pps | 0 | Ti | 45 | Ni | 121.208 | 31.23212 | 0.2576738 | 75.7 | 453 | 0 | 0
Ti-Ni small | 95428.pps | 0 | Ti | 45 | Ni | 83.92718 | 22.37682 | 0.2666218 | 75.7 | 453 | 0 | 0
Ti-Ni small | 95428.pps | 0 | Ti | 45 | Ni | 134.4631 | 34.56168 | 0.2570347 | 75.7 | 453 | 0 | 0
Ti-Ni small | 95428.pps | 0 | Ti | 45 | Ni | 139.3055 | 34.42222 | 0.2470988 | 75.7 | 453 | 0 | 0
Ti-Ni small | 95428.pps | 0 | Ti | 45 | Ni | 124.9503 | 30.75481 | 0.2461364 | 75.7 | 453 | 0 | 0
Ti-Ni small | 95428.pps | 0 | Ti | 45 | Ni | 125.1596 | 34.80047 | 0.2780487 | 75.7 | 453 | 0 | 0
Ti-Ni small | 95428.pps | 0 | Ti | 45 | Ni | 121.2585 | 29.17178 | 0.240575 | 75.7 | 453 | 0 | 0
Ti-Ni small | 95428.pps | 0 | Ti | 45 | Ni | 115.8424 | 25.19708 | 0.2175117 | 75.7 | 453 | 0 | 0
Ti-Ni small | 95428.pps | 0 | Ti | 45 | Ni | 137.4964 | 29.94665 | 0.2177994 | 75.7 | 453 | 0 | 0
Ti-Ni small | 95428.pps | 0 | Ti | 45 | Ni | 139.411 | 34.41935 | 0.2468912 | 75.7 | 453 | 0 | 0
Ti-Ni small | 95428.pps | 0 | Ti | 45 | Ni | 126.6307 | 30.75226 | 0.24285 | 75.7 | 453 | 0 | 0
Ti-Ni small | 95428.pps | 0 | Ti | 45 | Ni | 119.4173 | 36.36094 | 0.3044863 | 75.7 | 453 | 0 | 0
Ti-Ni small | 95428.pps | 0 | Ti | 45 | Ni | 95.89336 | 26.34178 | 0.2746987 | 75.7 | 453 | 0 | 0
Ti-Ni small | 95428.pps | 0 | Ti | 45 | Ni | 124.8351 | 34.55956 | 0.2768418 | 75.7 | 453 | 0 | 0
Ti-Ni small | 95428.pps | 0 | Ti | 45 | Ni | 135.7245 | 33.79672 | 0.2490097 | 75.7 | 453 | 0 | 0
Ti-Ni small | 95428.pps | 0 | Ti | 45 | Ni | 139.3994 | 38.1619 | 0.2737594 | 75.7 | 453 | 0 | 0
Ti-Ni small | 95428.pps | 0 | Ti | 45 | Ni | 115.7925 | 31.22744 | 0.2696844 | 75.7 | 453 | 0 | 0
Ti-Ni small | 95429.pps | 0 | Ti | 45 | Ni | 52.17987 | 16.8627 | 0.3231648 | 74.6 | 144 | 0 | 0
Ti-Ni small | 95429.pps | 0 | Ti | 45 | Ni | 59.59239 | 15.04346 | 0.2524393 | 74.6 | 144 | 0 | 0
Ti med | 95434.pps | 0 | Ti | 95 | S | 233.5133 | 50.68454 | 0.2170521 | 86.1 | 933 | 0 | 0
Ti med | 95434.pps | 0 | Ti | 95 | S | 175.5412 | 51.16642 | 0.2914781 | 86.1 | 933 | 0 | 0
Ti med | 95434.pps | 0 | Ti | 95 | S | 220.8141 | 48.97313 | 0.2217845 | 86.1 | 933 | 0 | 0
Ti med | 95434.pps | 0 | Ti | 95 | S | 246.1259 | 56.3408 | 0.2289105 | 86.1 | 933 | 0 | 0
Ti med | 95434.pps | 0 | Ti | 95 | S | 213.4656 | 53.57213 | 0.2509637 | 86.1 | 933 | 0 | 0
Ti med | 95434.pps | 0 | Ti | 95 | S | 224.3403 | 65.22354 | 0.2907349 | 86.1 | 933 | 0 | 0
Ti med | 95434.pps | 0 | Ti | 95 | S | 220.7936 | 56.10122 | 0.254089 | 86.1 | 933 | 0 | 0
Ti med | 95434.pps | 0 | Ti | 95 | S | 228.1103 | 56.34079 | 0.2469892 | 86.1 | 933 | 0 | 0
Ti med | 95434.pps | 0 | Ti | 95 | S | 216.0097 | 51.79777 | 0.2397937 | 86.1 | 933 | 0 | 0
Ti med | 95434.pps | 0 | Ti | 95 | S | 201.0723 | 48.87282 | 0.2430608 | 86.1 | 933 | 0 | 0
Ti med | 95434.pps | 0 | Ti | 95 | S | 226.4763 | 50.64593 | 0.2236257 | 86.1 | 933 | 0 | 0
Ti med | 95434.pps | 0 | Ti | 95 | S | 199.1186 | 54.30011 | 0.2727024 | 86.1 | 933 | 0 | 0
Ti med | 95434.pps | 0 | Ti | 95 | S | 202.7897 | 52.73231 | 0.2600344 | 86.1 | 933 | 0 | 0
Ti med | 95434.pps | 0 | Ti | 95 | S | 218.9357 | 61.52478 | 0.2810176 | 86.1 | 933 | 0 | 0
Ti med | 95434.pps | 0 | Ti | 95 | S | 209.8735 | 49.67381 | 0.2366845 | 86.1 | 933 | 0 | 0
Ti med | 95434.pps | 0 | Ti | 95 | S | 221.3136 | 65.21812 | 0.2946865 | 86.1 | 933 | 0 | 0
Ti med | 95434.pps | 0 | Ti | 95 | S | 211.68 | 45.26185 | 0.213822 | 86.1 | 933 | 0 | 0
Ti med | 95434.pps | 0 | Ti | 95 | S | 199.1031 | 52.58135 | 0.264091 | 86.1 | 933 | 0 | 0
Ti med | 95434.pps | 0 | Ti | 95 | S | 240.6362 | 54.2956 | 0.2256335 | 86.1 | 933 | 0 | 0
Ti med | 95434.pps | 0 | Ti | 95 | S | 211.9272 | 52.49018 | 0.2476803 | 86.1 | 933 | 0 | 0
Ti med | 95434.pps | 0 | Ti | 95 | S | 224.3424 | 52.459 | 0.2338346 | 86.1 | 933 | 0 | 0
Ti med | 95434.pps | 0 | Ti | 95 | S | 238.8738 | 59.80111 | 0.250346 | 86.1 | 933 | 0 | 0
Ti med | 95437.pps | 0 | Ti | 95 | S | 141.1258 | 47.59214 | 0.3372321 | 83.8 | 453 | 0 | 0
Ti med | 95437.pps | 0 | Ti | 95 | S | 132.0787 | 47.18164 | 0.3572236 | 83.8 | 453 | 0 | 0
Ti med | 95437.pps | 0 | Ti | 95 | S | 119.4195 | 47.17772 | 0.3950589 | 83.8 | 453 | 0 | 0
Ti med | 95437.pps | 0 | Ti | 95 | S | 134.1728 | 48.88111 | 0.3643145 | 83.8 | 453 | 0 | 0
Ti med | 95437.pps | 0 | Ti | 95 | S | 117.6087 | 47.03485 | 0.3999266 | 83.8 | 453 | 0 | 0
Ti med | 95437.pps | 0 | Ti | 95 | S | 132.1792 | 47.07353 | 0.3561341 | 83.8 | 453 | 0 | 0
Ti med | 95437.pps | 0 | Ti | 95 | S | 133.9144 | 48.84356 | 0.3647372 | 83.8 | 453 | 0 | 0
Ti med | 95437.pps | 0 | Ti | 95 | S | 130.2606 | 45.26395 | 0.3474876 | 83.8 | 453 | 0 | 0
Ti med | 95437.pps | 0 | Ti | 95 | S | 139.3994 | 47.07143 | 0.3376731 | 83.8 | 453 | 0 | 0
Ti med | 95437.pps | 0 | Ti | 95 | S | 133.8676 | 50.78132 | 0.3793399 | 83.8 | 453 | 0 | 0
Ti med | 95437.pps | 0 | Ti | 95 | S | 117.5989 | 39.96216 | 0.3398174 | 83.8 | 453 | 0 | 0
Ti med | 95437.pps | 0 | Ti | 95 | S | 128.643 | 50.65226 | 0.3937427 | 83.8 | 453 | 0 | 0
Ti med | 95437.pps | 0 | Ti | 95 | S | 128.6452 | 45.37063 | 0.3526805 | 83.8 | 453 | 0 | 0
Ti med | 95437.pps | 0 | Ti | 95 | S | 110.5963 | 43.45661 | 0.3929299 | 83.8 | 453 | 0 | 0
Ti med | 95437.pps | 0 | Ti | 95 | S | 119.6227 | 41.64803 | 0.3481615 | 83.8 | 453 | 0 | 0
Ti med | 95437.pps | 0 | Ti | 95 | S | 117.72 | 39.84232 | 0.3384499 | 83.8 | 453 | 0 | 0
Ti med | 95437.pps | 0 | Ti | 95 | S | 132.0713 | 50.68455 | 0.3837667 | 83.8 | 453 | 0 | 0
Ti med | 95437.pps | 0 | Ti | 95 | S | 117.6087 | 43.57516 | 0.3705097 | 83.8 | 453 | 0 | 0
Ti med | 95437.pps | 0 | Ti | 95 | S | 135.8691 | 47.07143 | 0.3464468 | 83.8 | 453 | 0 | 0
Ti med | 95437.pps | 0 | Ti | 95 | S | 106.757 | 41.61007 | 0.3897645 | 83.8 | 453 | 0 | 0
Ti med | 95437.pps | 0 | Ti | 95 | S | 128.5031 | 47.07142 | 0.3663057 | 83.8 | 453 | 0 | 0
Ti med | 95437.pps | 0 | Ti | 95 | S | 137.59 | 45.3723 | 0.3297645 | 83.8 | 453 | 0 | 0
Ti med | 95437.pps | 0 | Ti | 95 | S | 143.026 | 52.58996 | 0.367695 | 83.8 | 453 | 0 | 0
Ti med | 95437.pps | 0 | Ti | 95 | S | 133.8798 | 45.37063 | 0.3388907 | 83.8 | 453 | 0 | 0
Ti med | 95437.pps | 0 | Ti | 95 | S | 128.4903 | 45.2623 | 0.3522624 | 83.8 | 453 | 0 | 0
Ti med | 95439.pps | 0 | Ti | 95 | S | 184.4681 | 56.17644 | 0.3045321 | 83.7 | 933 | 0 | 0
Ti med | 95439.pps | 0 | Ti | 95 | S | 51.78056 | 23.50898 | 0.4540118 | 83.7 | 933 | 0 | 0
Ti med | 95439.pps | 0 | Ti | 95 | S | 135.6675 | 49.35535 | 0.3637963 | 83.7 | 933 | 0 | 0
Ti med | 95439.pps | 0 | Ti | 95 | S | 195.3186 | 56.17852 | 0.287625 | 83.7 | 933 | 0 | 0
Ti med | 95439.pps | 0 | Ti | 95 | S | 202.7285 | 54.24857 | 0.2675923 | 83.7 | 933 | 0 | 0
Ti med | 95439.pps | 0 | Ti | 95 | S | 229.7649 | 54.5282 | 0.2373217 | 83.7 | 933 | 0 | 0
Ti med | 95439.pps | 0 | Ti | 95 | S | 209.8255 | 56.5267 | 0.2693986 | 83.7 | 933 | 0 | 0
Ti med | 95439.pps | 0 | Ti | 95 | S | 191.7267 | 54.36446 | 0.2835519 | 83.7 | 933 | 0 | 0
Ti med | 95439.pps | 0 | Ti | 95 | S | 209.847 | 56.08644 | 0.267273 | 83.7 | 933 | 0 | 0
Ti med | 95439.pps | 0 | Ti | 95 | S | 215.209 | 57.89213 | 0.2690043 | 83.7 | 933 | 0 | 0
Ti med | 95439.pps | 0 | Ti | 95 | S | 195.3003 | 56.51997 | 0.2894003 | 83.7 | 933 | 0 | 0
Ti med | 95439.pps | 0 | Ti | 95 | S | 59.70705 | 32.5483 | 0.5451333 | 83.7 | 933 | 0 | 0
Ti med | 95439.pps | 0 | Ti | 95 | S | 231.5405 | 50.66767 | 0.2188286 | 83.7 | 933 | 0 | 0
Ti med | 95439.pps | 0 | Ti | 95 | S | 201.1168 | 51.14518 | 0.2543059 | 83.7 | 933 | 0 | 0
Ti med | 95439.pps | 0 | Ti | 95 | S | 217.0404 | 56.31448 | 0.2594655 | 83.7 | 933 | 0 | 0
Ti med | 95439.pps | 0 | Ti | 95 | S | 233.3138 | 56.05983 | 0.2402766 | 83.7 | 933 | 0 | 0
Ti med | 95439.pps | 0 | Ti | 95 | S | 233.3629 | 52.47539 | 0.224866 | 83.7 | 933 | 0 | 0
Ti med | 95439.pps | 0 | Ti | 95 | S | 179.2459 | 54.52367 | 0.3041836 | 83.7 | 933 | 0 | 0
Ti med | 95439.pps | 0 | Ti | 95 | S | 220.6763 | 54.51914 | 0.2470548 | 83.7 | 933 | 0 | 0
Ti med | 95439.pps | 0 | Ti | 95 | S | 211.5682 | 57.86869 | 0.2735227 | 83.7 | 933 | 0 | 0
Ti med | 95439.pps | 0 | Ti | 95 | S | 197.2518 | 54.52367 | 0.2764166 | 83.7 | 933 | 0 | 0
Ti med | 95439.pps | 0 | Ti | 95 | S | 220.9887 | 61.00538 | 0.2760566 | 83.7 | 933 | 0 | 0
Ti med | 95439.pps | 0 | Ti | 95 | S | 224.3602 | 54.25097 | 0.241803 | 83.7 | 933 | 0 | 0
Ti med | 95439.pps | 0 | Ti | 95 | S | 209.8296 | 54.36898 | 0.2591101 | 83.7 | 933 | 0 | 0
Ti med | 95439.pps | 0 | Ti | 95 | S | 226.9092 | 57.10232 | 0.2516527 | 83.7 | 933 | 0 | 0
Ti med | 95441.pps | 0 | Ti | 95 | S | 47.35083 | 23.51742 | 0.4966634 | 82.2 | 144 | 0 | 0
Ti med | 95441.pps | 0 | Ti | 95 | S | 48.88517 | 25.72783 | 0.526291 | 82.2 | 144 | 0 | 0
Ti med | 95441.pps | 0 | Ti | 95 | S | 23.58687 | 16.38224 | 0.6945489 | 82.2 | 144 | 0 | 0
Ti med | 95441.pps | 0 | Ti | 95 | S | 47.06963 | 25.39276 | 0.5394723 | 82.2 | 144 | 0 | 0
Ti med | 95441.pps | 0 | Ti | 95 | S | 50.69299 | 23.51742 | 0.4639187 | 82.2 | 144 | 0 | 0
Ti med | 95441.pps | 0 | Ti | 95 | S | 48.8811 | 23.58885 | 0.4825761 | 82.2 | 144 | 0 | 0
Ti med | 95441.pps | 0 | Ti | 95 | S | 56.11433 | 30.96436 | 0.5518084 | 82.2 | 144 | 0 | 0
Ti med | 95441.pps | 0 | Ti | 95 | S | 48.87704 | 27.37726 | 0.5601251 | 82.2 | 144 | 0 | 0
Ti med | 95441.pps | 0 | Ti | 95 | S | 27.19507 | 12.79268 | 0.4704044 | 82.2 | 144 | 0 | 0
Ti med | 95441.pps | 0 | Ti | 95 | S | 47.03876 | 23.51742 | 0.4999585 | 82.2 | 144 | 0 | 0
Ti med | 95441.pps | 0 | Ti | 95 | S | 47.1738 | 14.91924 | 0.3162611 | 82.2 | 144 | 0 | 0
Ti med | 95441.pps | 0 | Ti | 95 | S | 38.03541 | 19.8979 | 0.5231414 | 82.2 | 144 | 0 | 0
Ti med | 95441.pps | 0 | Ti | 95 | S | 45.55058 | 28.0831 | 0.6165256 | 82.2 | 144 | 0 | 0
Ti med | 95441.pps | 0 | Ti | 95 | S | 43.75529 | 24.13748 | 0.5516472 | 82.2 | 144 | 0 | 0
Ti med | 95441.pps | 0 | Ti | 95 | S | 48.97738 | 25.32613 | 0.5170986 | 82.2 | 144 | 0 | 0
Ti med | 95441.pps | 0 | Ti | 95 | S | 48.97527 | 27.37499 | 0.5589553 | 82.2 | 144 | 0 | 0
Ti med | 95441.pps | 0 | Ti | 95 | S | 43.5011 | 25.39065 | 0.5836784 | 82.2 | 144 | 0 | 0
Ti med | 95441.pps | 0 | Ti | 95 | S | 48.87494 | 28.94566 | 0.5922393 | 82.2 | 144 | 0 | 0
Ti med | 95441.pps | 0 | Ti | 95 | S | 47.1756 | 21.78547 | 0.4617953 | 82.2 | 144 | 0 | 0
Ti med | 95441.pps | 0 | Ti | 95 | S | 39.84232 | 21.71052 | 0.5449111 | 82.2 | 144 | 0 | 0
Ti med | 95441.pps | 0 | Ti | 95 | S | 47.06571 | 25.39276 | 0.5395172 | 82.2 | 144 | 0 | 0
Ti med | 95441.pps | 0 | Ti | 95 | S | 45.26395 | 25.32824 | 0.5595675 | 82.2 | 144 | 0 | 0
Ti med | 95441.pps | 0 | Ti | 95 | S | 41.95906 | 11.44042 | 0.2726569 | 82.2 | 144 | 0 | 0
Ti med | 95441.pps | 0 | Ti | 95 | S | 43.75322 | 23.58675 | 0.5390859 | 82.2 | 144 | 0 | 0
Ti med | 95442.pps | 0 | Ti | 95 | S | 123.175 | 43.96828 | 0.3569578 | 83.2 | 453 | 0 | 0
Ti med | 95442.pps | 0 | Ti | 95 | S | 135.4821 | 47.61659 | 0.3514604 | 83.2 | 453 | 0 | 0
Ti med | 95442.pps | 0 | Ti | 95 | S | 126.9356 | 41.39491 | 0.3261095 | 83.2 | 453 | 0 | 0
Ti med | 95442.pps | 0 | Ti | 95 | S | 104.3006 | 40.1052 | 0.3845156 | 83.2 | 453 | 0 | 0
Ti med | 95442.pps | 0 | Ti | 95 | S | 128.4008 | 49.27803 | 0.383783 | 83.2 | 453 | 0 | 0
Ti med | 95442.pps | 0 | Ti | 95 | S | 117.964 | 42.21373 | 0.3578525 | 83.2 | 453 | 0 | 0
Ti med | 95442.pps | 0 | Ti | 95 | S | 127.5476 | 50.7602 | 0.3979707 | 83.2 | 453 | 0 | 0
Ti med | 95442.pps | 0 | Ti | 95 | S | 100.273 | 38.73406 | 0.3862859 | 83.2 | 453 | 0 | 0
Ti med | 95442.pps | 0 | Ti | 95 | S | 75.71399 | 37.96956 | 0.5014867 | 83.2 | 453 | 0 | 0
Ti med | 95442.pps | 0 | Ti | 95 | S | 121.4154 | 44.01076 | 0.3624807 | 83.2 | 453 | 0 | 0
Ti med | 95442.pps | 0 | Ti | 95 | S | 126.6429 | 54.77554 | 0.4325198 | 83.2 | 453 | 0 | 0
Ti med | 95442.pps | 0 | Ti | 95 | S | 121.469 | 40.6048 | 0.3342811 | 83.2 | 453 | 0 | 0
Ti med | 95442.pps | 0 | Ti | 95 | S | 77.57222 | 41.05726 | 0.5292779 | 83.2 | 453 | 0 | 0
Ti med | 95442.pps | 0 | Ti | 95 | S | 123.7389 | 43.12007 | 0.3484763 | 83.2 | 453 | 0 | 0
Ti med | 95442.pps | 0 | Ti | 95 | S | 97.31303 | 44.00343 | 0.4521844 | 83.2 | 453 | 0 | 0
Ti med | 95442.pps | 0 | Ti | 95 | S | 119.7205 | 47.523 | 0.3969496 | 83.2 | 453 | 0 | 0
Ti med | 95442.pps | 0 | Ti | 95 | S | 105.7598 | 40.49039 | 0.3828524 | 83.2 | 453 | 0 | 0
Ti med | 95442.pps | 0 | Ti | 95 | S | 118.046 | 42.21022 | 0.3575744 | 83.2 | 453 | 0 | 0
Ti med | 95442.pps | 0 | Ti | 95 | S | 78.10668 | 37.96956 | 0.4861244 | 83.2 | 453 | 0 | 0
Ti med | 95442.pps | 0 | Ti | 95 | S | 130.1576 | 45.73013 | 0.3513443 | 83.2 | 453 | 0 | 0
Ti med | 95442.pps | 0 | Ti | 95 | S | 121.6726 | 43.11653 | 0.3543652 | 83.2 | 453 | 0 | 0
Ti med | 95442.pps | 0 | Ti | 95 | S | 112.7795 | 48.00879 | 0.4256872 | 83.2 | 453 | 0 | 0
Ti med | 95442.pps | 0 | Ti | 95 | S | 140.755 | 44.28582 | 0.3146306 | 83.2 | 453 | 0 | 0
Ti med | 95442.pps | 0 | Ti | 95 | S | 125.081 | 43.96896 | 0.3515239 | 83.2 | 453 | 0 | 0
Ti med | 95442.pps | 0 | Ti | 95 | S | 107.5251 | 42.79604 | 0.3980099 | 83.2 | 453 | 0 | 0
Al med | 95443.pps | 0 | Al | 95 | S | 103.8561 | 11.43795 | 0.1101327 | 87.1 | 453 | 0 | 0
Al med | 95443.pps | 0 | Al | 95 | S | 74.93395 | 17.15793 | 0.2289741 | 87.1 | 453 | 0 | 0
Al med | 95443.pps | 0 | Al | 95 | S | 99.7184 | 13.0395 | 0.1307632 | 87.1 | 453 | 0 | 0
Al med | 95443.pps | 0 | Al | 95 | S | 142.9237 | 17.15593 | 0.1200356 | 87.1 | 453 | 0 | 0
Al med | 95443.pps | 0 | Al | 95 | S | 117.8858 | 14.57803 | 0.1236623 | 87.1 | 453 | 0 | 0
Al med | 95443.pps | 0 | Al | 95 | S | 90.41429 | 19.22246 | 0.2126042 | 87.1 | 453 | 0 | 0
Al med | 95443.pps | 0 | Al | 95 | S | 108.6396 | 23.5085 | 0.2163898 | 87.1 | 453 | 0 | 0
Al med | 95443.pps | 0 | Al | 95 | S | 76.14867 | 18.61707 | 0.2444832 | 87.1 | 453 | 0 | 0
Al med | 95443.pps | 0 | Al | 95 | S | 60.35572 | 13.04057 | 0.2160618 | 87.1 | 453 | 0 | 0
Al med | 95443.pps | 0 | Al | 95 | S | 130.2079 | 18.61862 | 0.1429915 | 87.1 | 453 | 0 | 0
Al med | 95443.pps | 0 | Al | 95 | S | 99.61184 | 15.55615 | 0.1561677 | 87.1 | 453 | 0 | 0
Al med | 95443.pps | 0 | Al | 95 | S | 79.64631 | 13.03997 | 0.1637235 | 87.1 | 453 | 0 | 0
Al med | 95443.pps | 0 | Al | 95 | S | 94.19378 | 13.16324 | 0.1397464 | 87.1 | 453 | 0 | 0
Al med | 95443.pps | 0 | Al | 95 | S | 112.3549 | 10.544 | 0.09384546 | 87.1 | 453 | 0 | 0
Al med | 95443.pps | 0 | Al | 95 | S | 97.72208 | 14.91274 | 0.1526035 | 87.1 | 453 | 0 | 0
Al med | 95443.pps | 0 | Al | 95 | S | 105.2775 | 17.81109 | 0.1691824 | 87.1 | 453 | 0 | 0
Al med | 95443.pps | 0 | Al | 95 | S | 119.3452 | 24.32786 | 0.2038445 | 87.1 | 453 | 0 | 0
Al med | 95443.pps | 0 | Al | 95 | S | 121.1674 | 19.56088 | 0.1614368 | 87.1 | 453 | 0 | 0
Al med | 95443.pps | 0 | Al | 95 | S | 123.315 | 21.9975 | 0.1783845 | 87.1 | 453 | 0 | 0
Al med | 95443.pps | 0 | Al | 95 | S | 128.5118 | 20.45924 | 0.1592012 | 87.1 | 453 | 0 | 0
Al med | 95443.pps | 0 | Al | 95 | S | 85.01658 | 16.17477 | 0.1902543 | 87.1 | 453 | 0 | 0
Al med | 95443.pps | 0 | Al | 95 | S | 112.1239 | 10.22961 | 0.0912349 | 87.1 | 453 | 0 | 0
Al-Ni med | 95448.pps | 0 | Al | 95 | Ni | 90.58779 | 12.32324 | 0.1360364 | 85.3 | 453 | 0 | 0
Al-Ni med | 95448.pps | 0 | Al | 95 | Ni | 119.6111 | 15.75403 | 0.1317104 | 85.3 | 453 | 0 | 0
Al-Ni med | 95448.pps | 0 | Al | 95 | Ni | 133.5544 | 19.92656 | 0.1492018 | 85.3 | 453 | 0 | 0
Al-Ni med | 95448.pps | 0 | Al | 95 | Ni | 126.4586 | 15.75602 | 0.1245943 | 85.3 | 453 | 0 | 0
Al-Ni med | 95448.pps | 0 | Al | 95 | Ni | 128.1651 | 14.92075 | 0.1164182 | 85.3 | 453 | 0 | 0
Al-Ni med | 95448.pps | 0 | Al | 95 | Ni | 114.611 | 23.24311 | 0.2028 | 85.3 | 453 | 0 | 0
Al-Ni med | 95448.pps | 0 | Al | 95 | Ni | 102.5984 | 14.09051 | 0.1373366 | 85.3 | 453 | 0 | 0
Al-Ni med | 95448.pps | 0 | Al | 95 | Ni | 87.21209 | 16.91497 | 0.1939521 | 85.3 | 453 | 0 | 0
Al-Ni med | 95448.pps | 0 | Al | 95 | Ni | 133.3247 | 18.48481 | 0.1386451 | 85.3 | 453 | 0 | 0
Al-Ni med | 95448.pps | 0 | Al | 95 | Ni | 104.2899 | 18.48462 | 0.1772426 | 85.3 | 453 | 0 | 0
Al-Ni med | 95448.pps | 0 | Al | 95 | Ni | 128.4496 | 19.10558 | 0.1487399 | 85.3 | 453 | 0 | 0
Al-Ni med | 95448.pps | 0 | Al | 95 | Ni | 104.473 | 15.47185 | 0.1480942 | 85.3 | 453 | 0 | 0
Al-Ni med | 95448.pps | 0 | Al | 95 | Ni | 121.4469 | 16.2108 | 0.1334806 | 85.3 | 453 | 0 | 0
Al-Ni med | 95448.pps | 0 | Al | 95 | Ni | 129.8752 | 12.08271 | 0.0930332 | 85.3 | 453 | 0 | 0
Al-Ni med | 95448.pps | 0 | Al | 95 | Ni | 92.67395 | 17.08729 | 0.1843807 | 85.3 | 453 | 0 | 0
Al-Ni med | 95448.pps | 0 | Al | 95 | Ni | 97.93397 | 7.641403 | 0.07802608 | 85.3 | 453 | 0 | 0
Al-Ni med | 95448.pps | 0 | Al | 95 | Ni | 131.6157 | 17.59304 | 0.1336697 | 85.3 | 453 | 0 | 0
Al-Ni med | 95448.pps | 0 | Al | 95 | Ni | 129.9089 | 15.40225 | 0.1185619 | 85.3 | 453 | 0 | 0
Al-Ni med | 95448.pps | 0 | Al | 95 | Ni | 85.78553 | 13.77568 | 0.1605828 | 85.3 | 453 | 0 | 0
Al-Ni med | 95448.pps | 0 | Al | 95 | Ni | 41.00934 | 11.86955 | 0.2894353 | 85.3 | 453 | 0 | 0
Al-Ni med | 95448.pps | 0 | Al | 95 | Ni | 129.9197 | 11.62047 | 0.0894435 | 85.3 | 453 | 0 | 0
Al-Ni med | 95448.pps | 0 | Al | 95 | Ni | 97.54088 | 11.46391 | 0.1175292 | 85.3 | 453 | 0 | 0
Al-Ni med | 95448.pps | 0 | Al | 95 | Ni | 96.55101 | 5.980381 | 0.06194012 | 85.3 | 453 | 0 | 0
Al-Ni med | 95448.pps | 0 | Al | 95 | Ni | 107.6678 | 14.94554 | 0.1388116 | 85.3 | 453 | 0 | 0
Al-Ni med | 95448.pps | 0 | Al | 95 | Ni | 107.871 | 10.39513 | 0.09636627 | 85.3 | 453 | 0 | 0
Al med | 95449.pps | 0 | Al | 95 | S | 150.1481 | 12.13356 | 0.08081062 | 85.4 | 453 | 0 | 0
Al med | 95449.pps | 0 | Al | 95 | S | 94.0949 | 14.58531 | 0.1550064 | 85.4 | 453 | 0 | 0
Al med | 95449.pps | 0 | Al | 95 | S | 108.9268 | 19.08174 | 0.1751796 | 85.4 | 453 | 0 | 0
Al med | 95449.pps | 0 | Al | 95 | S | 97.69523 | 22.0846 | 0.226056 | 85.4 | 453 | 0 | 0
Al med | 95449.pps | 0 | Al | 95 | S | 94.22606 | 11.44223 | 0.1214338 | 85.4 | 453 | 0 | 0
Al med | 95449.pps | 0 | Al | 95 | S | 135.7488 | 18.88775 | 0.1391375 | 85.4 | 453 | 0 | 0
Al med | 95449.pps | 0 | Al | 95 | S | 126.6436 | 16.18003 | 0.1277604 | 85.4 | 453 | 0 | 0
Al med | 95449.pps | 0 | Al | 95 | S | 101.4582 | 12.66412 | 0.1248211 | 85.4 | 453 | 0 | 0
Al med | 95449.pps | 0 | Al | 95 | S | 130.3611 | 20.62879 | 0.1582434 | 85.4 | 453 | 0 | 0
Al med | 95449.pps | 0 | Al | 95 | S | 81.90548 | 11.44174 | 0.1396945 | 85.4 | 453 | 0 | 0
Al med | 95449.pps | 0 | Al | 95 | S | 119.4058 | 12.13601 | 0.1016368 | 85.4 | 453 | 0 | 0
Al med | 95449.pps | 0 | Al | 95 | S | 104.9463 | 28.31548 | 0.2698093 | 85.4 | 453 | 0 | 0
Al med | 95449.pps | 0 | Al | 95 | S | 123.0132 | 18.08991 | 0.1470566 | 85.4 | 453 | 0 | 0
Al med | 95449.pps | 0 | Al | 95 | S | 106.7941 | 9.044924 | 0.08469501 | 85.4 | 453 | 0 | 0
Al med | 95449.pps | 0 | Al | 95 | S | 112.1828 | 15.45716 | 0.1377855 | 85.4 | 453 | 0 | 0
Al med | 95449.pps | 0 | Al | 95 | S | 125.0419 | 16.17994 | 0.1293961 | 85.4 | 453 | 0 | 0
Al med | 95449.pps | 0 | Al | 95 | S | 141.2068 | 19.48441 | 0.1379849 | 85.4 | 453 | 0 | 0
Al med | 95449.pps | 0 | Al | 95 | S | 126.6928 | 6.521931 | 0.05147829 | 85.4 | 453 | 0 | 0
Al med | 95449.pps | 0 | Al | 95 | S | 101.3775 | 12.79295 | 0.1261912 | 85.4 | 453 | 0 | 0
Al med | 95449.pps | 0 | Al | 95 | S | 99.52054 | 14.92048 | 0.1499236 | 85.4 | 453 | 0 | 0
Al med | 95449.pps | 0 | Al | 95 | S | 108.7915 | 19.48474 | 0.1791017 | 85.4 | 453 | 0 | 0
Al med | 95449.pps | 0 | Al | 95 | S | 116.0022 | 15.45588 | 0.1332378 | 85.4 | 453 | 0 | 0
Al med | 95449.pps | 0 | Al | 95 | S | 150.2461 | 21.78513 | 0.1449962 | 85.4 | 453 | 0 | 0
Al med | 95449.pps | 0 | Al | 95 | S | 141.1142 | 22.66944 | 0.1606461 | 85.4 | 453 | 0 | 0
Al med | 95449.pps | 0 | Al | 95 | S | 117.9422 | 14.58563 | 0.1236676 | 85.4 | 453 | 0 | 0
Al med | 95450.pps | 0 | Al | 95 | S | 173.6749 | 19.56687 | 0.1126638 | 92.8 | 933 | 0 | 0
Al med | 95450.pps | 0 | Al | 95 | S | 188.1721 | 14.12911 | 0.07508611 | 92.8 | 933 | 0 | 0
Al med | 95450.pps | 0 | Al | 95 | S | 137.4969 | 7.457596 | 0.05423828 | 92.8 | 933 | 0 | 0
Al med | 95450.pps | 0 | Al | 95 | S | 220.7261 | 18.4495 | 0.08358547 | 92.8 | 933 | 0 | 0
Al med | 95450.pps | 0 | Al | 95 | S | 191.8912 | 16.67999 | 0.08692419 | 92.8 | 933 | 0 | 0
Al med | 95450.pps | 0 | Al | 95 | S | 61.7456 | 16.17994 | 0.2620419 | 92.8 | 933 | 0 | 0
Al med | 95450.pps | 0 | Al | 95 | S | 214.0834 | 31.5968 | 0.1475911 | 92.8 | 933 | 0 | 0
Al med | 95450.pps | 0 | Al | 95 | S | 202.6171 | 21.86102 | 0.1078933 | 92.8 | 933 | 0 | 0
Al med | 95450.pps | 0 | Al | 95 | S | 170.3004 | 30.75275 | 0.1805794 | 92.8 | 933 | 0 | 0
Al med | 95450.pps | 0 | Al | 95 | S | 213.9534 | 12.13554 | 0.05672048 | 92.8 | 933 | 0 | 0
Al med | 95450.pps | 0 | Al | 95 | S | 161.3792 | 18.6259 | 0.115417 | 92.8 | 933 | 0 | 0
Al med | 95450.pps | 0 | Al | 95 | S | 215.3226 | 23.51767 | 0.1092206 | 92.8 | 933 | 0 | 0
Al med | 95450.pps | 0 | Al | 95 | S | 211.7419 | 21.85916 | 0.1032349 | 92.8 | 933 | 0 | 0
Al med | 95450.pps | 0 | Al | 95 | S | 152.4836 | 28.1445 | 0.184574 | 92.8 | 933 | 0 | 0
Al med | 95450.pps | 0 | Al | 95 | S | 170.0622 | 29.17332 | 0.171545 | 92.8 | 933 | 0 | 0
Al med | 95450.pps | 0 | Al | 95 | S | 170.0719 | 23.51906 | 0.138289 | 92.8 | 933 | 0 | 0
Al med | 95450.pps | 0 | Al | 95 | S | 201.3212 | 34.13517 | 0.1695558 | 92.8 | 933 | 0 | 0
Al med | 95450.pps | 0 | Al | 95 | S | 197.2325 | 31.22744 | 0.1583281 | 92.8 | 933 | 0 | 0
Al med | 95450.pps | 0 | Al | 95 | S | 222.5338 | 23.79407 | 0.1069234 | 92.8 | 933 | 0 | 0
Al med | 95450.pps | 0 | Al | 95 | S | 195.4475 | 21.78397 | 0.1114569 | 92.8 | 933 | 0 | 0
Al med | 95450.pps | 0 | Al | 95 | S | 203.0044 | 23.16792 | 0.1141252 | 92.8 | 933 | 0 | 0
Al med | 95450.pps | 0 | Al | 95 | S | 139.317 | 26.33953 | 0.1890618 | 92.8 | 933 | 0 | 0
Al med | 95450.pps | 0 | Al | 95 | S | 188.2156 | 24.27027 | 0.1289493 | 92.8 | 933 | 0 | 0
Al med | 95450.pps | 0 | Al | 95 | S | 227.9828 | 24.13548 | 0.1058653 | 92.8 | 933 | 0 | 0
Al med | 95450.pps | 0 | Al | 95 | S | 210.2277 | 24.27089 | 0.1154505 | 92.8 | 933 | 0 | 0
Al med | 95452.pps | 0 | Al | 95 | S | 52.42173 | 6.712186 | 0.1280421 | 87.7 | 144 | 0 | 0
Al med | 95452.pps | 0 | Al | 95 | S | 40.99529 | 7.675025 | 0.1872172 | 87.7 | 144 | 0 | 0
Al med | 95452.pps | 0 | Al | 95 | S | 54.26863 | 6.712069 | 0.1236823 | 87.7 | 144 | 0 | 0
Al med | 95452.pps | 0 | Al | 95 | S | 37.64592 | 10.85505 | 0.288346 | 87.7 | 144 | 0 | 0
Al med | 95452.pps | 0 | Al | 95 | S | 50.81037 | 10.02433 | 0.197289 | 87.7 | 144 | 0 | 0
Al med | 95452.pps | 0 | Al | 95 | S | 40.99464 | 3.723251 | 0.09082287 | 87.7 | 144 | 0 | 0
Al med | 95452.pps | 0 | Al | 95 | S | 35.80607 | 10.02428 | 0.2799603 | 87.7 | 144 | 0 | 0
Al med | 95452.pps | 0 | Al | 95 | S | 46.68722 | 8.090422 | 0.1732898 | 87.7 | 144 | 0 | 0
Al med | 95452.pps | 0 | Al | 95 | S | 54.01263 | 10.53094 | 0.1949719 | 87.7 | 144 | 0 | 0
Al med | 95452.pps | 0 | Al | 95 | S | 40.40996 | 9.308009 | 0.2303395 | 87.7 | 144 | 0 | 0
Al med | 95452.pps | 0 | Al | 95 | S | 48.53911 | 7.849062 | 0.1617059 | 87.7 | 144 | 0 | 0
Al med | 95452.pps | 0 | Al | 95 | S | 43.90529 | 8.581244 | 0.195449 | 87.7 | 144 | 0 | 0
Al med | 95452.pps | 0 | Al | 95 | S | 54.01263 | 13.16338 | 0.2437093 | 87.7 | 144 | 0 | 0
Al med | 95452.pps | 0 | Al | 95 | S | 52.25619 | 5.002829 | 0.09573658 | 87.7 | 144 | 0 | 0
Al med | 95452.pps | 0 | Al | 95 | S | 39.49104 | 8.830098 | 0.2235975 | 87.7 | 144 | 0 | 0
Al med | 95452.pps | 0 | Al | 95 | S | 35.41479 | 9.306439 | 0.262784 | 87.7 | 144 | 0 | 0
Al med | 95452.pps | 0 | Al | 95 | S | 44.67319 | 8.376966 | 0.1875166 | 87.7 | 144 | 0 | 0
Al med | 95452.pps | 0 | Al | 95 | S | 31.70233 | 3.102623 | 0.09786736 | 87.7 | 144 | 0 | 0
Al med | 95452.pps | 0 | Al | 95 | S | 37.22991 | 6.683043 | 0.1795074 | 87.7 | 144 | 0 | 0
Al med | 95452.pps | 0 | Al | 95 | S | 29.79702 | 6.776137 | 0.2274099 | 87.7 | 144 | 0 | 0
Al med | 95452.pps | 0 | Al | 95 | S | 22.41508 | 5.002691 | 0.2231842 | 87.7 | 144 | 0 | 0
Al med | 95452.pps | 0 | Al | 95 | S | 55.84201 | 6.11143 | 0.1094414 | 87.7 | 144 | 0 | 0
Al med | 95452.pps | 0 | Al | 95 | S | 48.40015 | 9.893469 | 0.2044099 | 87.7 | 144 | 0 | 0
Al med | 95452.pps | 0 | Al | 95 | S | 35.36877 | 6.580099 | 0.1860426 | 87.7 | 144 | 0 | 0
Al med | 95452.pps | 0 | Al | 95 | S | 33.71545 | 7.446089 | 0.220851 | 87.7 | 144 | 0 | 0
Al-Ni med | 95453.pps | 0 | Al | 95 | Ni | 238.2118 | 19.75336 | 0.0829235 | 86.8 | 933 | 0 | 0
Al-Ni med | 95453.pps | 0 | Al | 95 | Ni | 159.6034 | 21.70737 | 0.1360082 | 86.8 | 933 | 0 | 0
Al-Ni med | 95453.pps | 0 | Al | 95 | Ni | 186.1641 | 17.69104 | 0.09502925 | 86.8 | 933 | 0 | 0
Al-Ni med | 95453.pps | 0 | Al | 95 | Ni | 193.9348 | 25.59963 | 0.1320012 | 86.8 | 933 | 0 | 0
Al-Ni med | 95453.pps | 0 | Al | 95 | Ni | 146.0191 | 22.459 | 0.1538086 | 86.8 | 933 | 0 | 0
Al-Ni med | 95453.pps | 0 | Al | 95 | Ni | 140.0867 | 23.10423 | 0.164928 | 86.8 | 933 | 0 | 0
Al-Ni med | 95453.pps | 0 | Al | 95 | Ni | 191.89 | 28.78191 | 0.1499917 | 86.8 | 933 | 0 | 0
Al-Ni med | 95453.pps | 0 | Al | 95 | Ni | 199.7024 | 13.56874 | 0.06794481 | 86.8 | 933 | 0 | 0
Al-Ni med | 95453.pps | 0 | Al | 95 | Ni | 220.6951 | 18.10079 | 0.08201719 | 86.8 | 933 | 0 | 0
Al-Ni med | 95453.pps | 0 | Al | 95 | Ni | 199.7024 | 18.10252 | 0.09064747 | 86.8 | 933 | 0 | 0
Al-Ni med | 95453.pps | 0 | Al | 95 | Ni | 228.4108 | 13.56668 | 0.05939595 | 86.8 | 933 | 0 | 0
Al-Ni med | 95453.pps | 0 | Al | 95 | Ni | 178.5429 | 27.67092 | 0.1549819 | 86.8 | 933 | 0 | 0
Al-Ni med | 95453.pps | 0 | Al | 95 | Ni | 180.8681 | 17.69031 | 0.09780776 | 86.8 | 933 | 0 | 0
Al-Ni med | 95453.pps | 0 | Al | 95 | Ni | 159.3637 | 21.87771 | 0.1372816 | 86.8 | 933 | 0 | 0
Al-Ni med | 95453.pps | 0 | Al | 95 | Ni | 65.68912 | 17.37735 | 0.2645393 | 86.8 | 933 | 0 | 0
Al-Ni med | 95453.pps | 0 | Al | 95 | Ni | 180.6215 | 29.35122 | 0.1625012 | 86.8 | 933 | 0 | 0
Al-Ni med | 95453.pps | 0 | Al | 95 | Ni | 176.9044 | 21.10686 | 0.1193123 | 86.8 | 933 | 0 | 0
Al-Ni med | 95453.pps | 0 | Al | 95 | Ni | 211.1471 | 23.18497 | 0.1098048 | 86.8 | 933 | 0 | 0
Al-Ni med | 95453.pps | 0 | Al | 95 | Ni | 168.8549 | 30.33822 | 0.1796703 | 86.8 | 933 | 0 | 0
Al-Ni med | 95453.pps | 0 | Al | 95 | Ni | 188.2856 | 22.37704 | 0.1188463 | 86.8 | 933 | 0 | 0
Al-Ni med | 95453.pps | 0 | Al | 95 | Ni | 205.3218 | 18.89677 | 0.09203492 | 86.8 | 933 | 0 | 0
Al-Ni med | 95453.pps | 0 | Al | 95 | Ni | 201.4954 | 35.38047 | 0.1755895 | 86.8 | 933 | 0 | 0
Al-Ni med | 95453.pps | 0 | Al | 95 | Ni | 228.3918 | 30.9363 | 0.1354527 | 86.8 | 933 | 0 | 0
Al-Ni med | 95453.pps | 0 | Al | 95 | Ni | 182.7816 | 17.68957 | 0.09677985 | 86.8 | 933 | 0 | 0
Al-Ni med | 95453.pps | 0 | Al | 95 | Ni | 188.5045 | 20.66638 | 0.1096333 | 86.8 | 933 | 0 | 0
Al med | 95454.pps | 0 | Al | 95 | S | 33.71057 | 6.61427 | 0.1962076 | 84.3 | 144 | 0 | 0
Al med | 95454.pps | 0 | Al | 95 | S | 54.10876 | 10.06774 | 0.186065 | 84.3 | 144 | 0 | 0
Al med | 95454.pps | 0 | Al | 95 | S | 46.57574 | 3.83768 | 0.08239653 | 84.3 | 144 | 0 | 0
Al med | 95454.pps | 0 | Al | 95 | S | 52.15663 | 8.581299 | 0.1645294 | 84.3 | 144 | 0 | 0
Al med | 95454.pps | 0 | Al | 95 | S | 50.29624 | 8.620532 | 0.1713952 | 84.3 | 144 | 0 | 0
Al med | 95454.pps | 0 | Al | 95 | S | 46.68543 | 8.428517 | 0.1805385 | 84.3 | 144 | 0 | 0
Al med | 95454.pps | 0 | Al | 95 | S | 52.25187 | 9.167018 | 0.1754391 | 84.3 | 144 | 0 | 0
Al med | 95454.pps | 0 | Al | 95 | S | 39.09527 | 10.02433 | 0.2564076 | 84.3 | 144 | 0 | 0
Al med | 95454.pps | 0 | Al | 95 | S | 42.96972 | 5.583589 | 0.1299424 | 84.3 | 144 | 0 | 0
Al med | 95454.pps | 0 | Al | 95 | S | 46.57574 | 9.306312 | 0.1998103 | 84.3 | 144 | 0 | 0
Al med | 95454.pps | 0 | Al | 95 | S | 52.15663 | 5.549956 | 0.1064094 | 84.3 | 144 | 0 | 0
Al med | 95454.pps | 0 | Al | 95 | S | 31.645 | 8.347979 | 0.2638009 | 84.3 | 144 | 0 | 0
Al med | 95454.pps | 0 | Al | 95 | S | 39.13631 | 11.32379 | 0.2893423 | 84.3 | 144 | 0 | 0
Al med | 95454.pps | 0 | Al | 95 | S | 41.12254 | 7.675663 | 0.1866534 | 84.3 | 144 | 0 | 0
Al med | 95454.pps | 0 | Al | 95 | S | 40.99253 | 5.584876 | 0.1362413 | 84.3 | 144 | 0 | 0
Al med | 95454.pps | 0 | Al | 95 | S | 44.83176 | 7.50286 | 0.1673559 | 84.3 | 144 | 0 | 0
Al med | 95454.pps | 0 | Al | 95 | S | 50.29624 | 6.825771 | 0.1357114 | 84.3 | 144 | 0 | 0
Al med | 95454.pps | 0 | Al | 95 | S | 50.29624 | 6.532018 | 0.1298709 | 84.3 | 144 | 0 | 0
Al med | 95454.pps | 0 | Al | 95 | S | 33.52113 | 6.775122 | 0.202115 | 84.3 | 144 | 0 | 0
Al med | 95454.pps | 0 | Al | 95 | S | 53.98503 | 8.325049 | 0.1542103 | 84.3 | 144 | 0 | 0
Al med | 95454.pps | 0 | Al | 95 | S | 45.69227 | 10.40635 | 0.2277486 | 84.3 | 144 | 0 | 0
Al med | 95454.pps | 0 | Al | 95 | S | 44.71777 | 8.324656 | 0.1861599 | 84.3 | 144 | 0 | 0
Al med | 95454.pps | 0 | Al | 95 | S | 22.3569 | 4.162689 | 0.1861926 | 84.3 | 144 | 0 | 0
Al med | 95454.pps | 0 | Al | 95 | S | 37.2769 | 4.387647 | 0.1177042 | 84.3 | 144 | 0 | 0
Al med | 95454.pps | 0 | Al | 95 | S | 42.97684 | 6.243928 | 0.1452859 | 84.3 | 144 | 0 | 0
Al med | 95455.pps | 0 | Al | 95 | S | 176.9632 | 20.05894 | 0.1133509 | 84.5 | 933 | 0 | 0
Al med | 95455.pps | 0 | Al | 95 | S | 180.6461 | 27.93455 | 0.1546369 | 84.5 | 933 | 0 | 0
Al med | 95455.pps | 0 | Al | 95 | S | 156.4712 | 19.79632 | 0.1265174 | 84.5 | 933 | 0 | 0
Al med | 95455.pps | 0 | Al | 95 | S | 220.0422 | 24.98775 | 0.1135589 | 84.5 | 933 | 0 | 0
Al med | 95455.pps | 0 | Al | 95 | S | 195.5417 | 26.46728 | 0.1353536 | 84.5 | 933 | 0 | 0
Al med | 95455.pps | 0 | Al | 95 | S | 214.3737 | 23.03387 | 0.1074473 | 84.5 | 933 | 0 | 0
Al med | 95455.pps | 0 | Al | 95 | S | 195.5414 | 26.13757 | 0.1336677 | 84.5 | 933 | 0 | 0
Al med | 95455.pps | 0 | Al | 95 | S | 232.7938 | 28.48583 | 0.1223651 | 84.5 | 933 | 0 | 0
Al med | 95455.pps | 0 | Al | 95 | S | 98.85392 | 9.496604 | 0.09606704 | 84.5 | 933 | 0 | 0
Al med | 95455.pps | 0 | Al | 95 | S | 242.0954 | 25.87033 | 0.10686 | 84.5 | 933 | 0 | 0
Al med | 95455.pps | 0 | Al | 95 | S | 202.9912 | 27.93287 | 0.1376063 | 84.5 | 933 | 0 | 0
Al med | 95455.pps | 0 | Al | 95 | S | 186.6921 | 17.17099 | 0.0919749 | 84.5 | 933 | 0 | 0
Al med | 95455.pps | 0 | Al | 95 | S | 103.0393 | 12.4909 | 0.1212246 | 84.5 | 933 | 0 | 0
Al med | 95455.pps | 0 | Al | 95 | S | 184.5252 | 29.44565 | 0.1595752 | 84.5 | 933 | 0 | 0
Al med | 95455.pps | 0 | Al | 95 | S | 201.1277 | 14.5445 | 0.07231474 | 84.5 | 933 | 0 | 0
Al med | 95455.pps | 0 | Al | 95 | S | 186.4182 | 17.66961 | 0.09478478 | 84.5 | 933 | 0 | 0
Al med | 95455.pps | 0 | Al | 95 | S | 219.7583 | 25.87245 | 0.1177314 | 84.5 | 933 | 0 | 0
Al med | 95455.pps | 0 | Al | 95 | S | 230.9227 | 24.20967 | 0.1048388 | 84.5 | 933 | 0 | 0
Al med | 95455.pps | 0 | Al | 95 | S | 182.5111 | 30.54326 | 0.1673502 | 84.5 | 933 | 0 | 0
Al med | 95455.pps | 0 | Al | 95 | S | 191.9521 | 20.82218 | 0.1084759 | 84.5 | 933 | 0 | 0
Al med | 95455.pps | 0 | Al | 95 | S | 186.2737 | 15.91246 | 0.08542516 | 84.5 | 933 | 0 | 0
Al med | 95455.pps | 0 | Al | 95 | S | 221.9036 | 23.55294 | 0.1061404 | 84.5 | 933 | 0 | 0
Al med | 95455.pps | 0 | Al | 95 | S | 166.0604 | 15.35658 | 0.09247586 | 84.5 | 933 | 0 | 0
Al med | 95455.pps | 0 | Al | 95 | S | 167.8583 | 20.14261 | 0.1199977 | 84.5 | 933 | 0 | 0
Al med | 95455.pps | 0 | Al | 95 | S | 154.7448 | 23.70182 | 0.1531672 | 84.5 | 933 | 0 | 0
Al med | 95456.pps | 0 | Al | 95 | S | 115.5177 | 15.01527 | 0.1299824 | 82.6 | 453 | 0 | 0
Al med | 95456.pps | 0 | Al | 95 | S | 91.27662 | 18.43512 | 0.2019698 | 82.6 | 453 | 0 | 0
Al med | 95456.pps | 0 | Al | 95 | S | 126.6959 | 20.81924 | 0.1643244 | 82.6 | 453 | 0 | 0
Al med | 95456.pps | 0 | Al | 95 | S | 134.1304 | 22.73209 | 0.1694776 | 82.6 | 453 | 0 | 0
Al med | 95456.pps | 0 | Al | 95 | S | 132.2282 | 16.8627 | 0.1275273 | 82.6 | 453 | 0 | 0
Al med | 95456.pps | 0 | Al | 95 | S | 102.7 | 13.16894 | 0.1282273 | 82.6 | 453 | 0 | 0
Al med | 95456.pps | 0 | Al | 95 | S | 119.423 | 9.496728 | 0.07952175 | 82.6 | 453 | 0 | 0
Al med | 95456.pps | 0 | Al | 95 | S | 126.6444 | 14.18251 | 0.1119869 | 82.6 | 453 | 0 | 0
Al med | 95456.pps | 0 | Al | 95 | S | 117.3339 | 30.5439 | 0.2603161 | 82.6 | 453 | 0 | 0
Al med | 95456.pps | 0 | Al | 95 | S | 119.3235 | 17.66767 | 0.1480654 | 82.6 | 453 | 0 | 0
Al med | 95456.pps | 0 | Al | 95 | S | 134.2987 | 18.71547 | 0.1393571 | 82.6 | 453 | 0 | 0
Al med | 95456.pps | 0 | Al | 95 | S | 106.1712 | 17.1696 | 0.1617162 | 82.6 | 453 | 0 | 0
Al med | 95456.pps | 0 | Al | 95 | S | 117.3339 | 17.17103 | 0.1463433 | 82.6 | 453 | 0 | 0
Al med | 95456.pps | 0 | Al | 95 | S | 128.7758 | 27.68397 | 0.214978 | 82.6 | 453 | 0 | 0
Al med | 95456.pps | 0 | Al | 95 | S | 107.4097 | 9.038377 | 0.08414862 | 82.6 | 453 | 0 | 0
Al med | 95456.pps | 0 | Al | 95 | S | 110.0222 | 15.01528 | 0.136475 | 82.6 | 453 | 0 | 0
Al med | 95456.pps | 0 | Al | 95 | S | 132.2172 | 15.91116 | 0.1203411 | 82.6 | 453 | 0 | 0
Al med | 95456.pps | 0 | Al | 95 | S | 109.8869 | 13.55821 | 0.1233833 | 82.6 | 453 | 0 | 0
Al med | 95456.pps | 0 | Al | 95 | S | 97.13071 | 16.76096 | 0.1725609 | 82.6 | 453 | 0 | 0
Al med | 95456.pps | 0 | Al | 95 | S | 124.7692 | 23.69979 | 0.189949 | 82.6 | 453 | 0 | 0
Al med | 95456.pps | 0 | Al | 95 | S | 134.1304 | 19.17157 | 0.1429324 | 82.6 | 453 | 0 | 0
Al med | 95456.pps | 0 | Al | 95 | S | 117.3339 | 21.06879 | 0.1795628 | 82.6 | 453 | 0 | 0
Al med | 95456.pps | 0 | Al | 95 | S | 124.9996 | 18.34227 | 0.1467386 | 82.6 | 453 | 0 | 0
Al med | 95456.pps | 0 | Al | 95 | S | 97.13073 | 12.24775 | 0.1260955 | 82.6 | 453 | 0 | 0
Al med | 95456.pps | 0 | Al | 95 | S | 115.5273 | 15.35786 | 0.1329371 | 82.6 | 453 | 0 | 0
Al-Ni med | 95457.pps | 0 | Al | 95 | Ni | 56.37224 | 8.790278 | 0.1559328 | 81.5 | 144 | 0 | 0
Al-Ni med | 95457.pps | 0 | Al | 95 | Ni | 43.95504 | 11.42784 | 0.2599892 | 81.5 | 144 | 0 | 0
Al-Ni med | 95457.pps | 0 | Al | 95 | Ni | 51.01603 | 5.88974 | 0.1154488 | 81.5 | 144 | 0 | 0
Al-Ni med | 95457.pps | 0 | Al | 95 | Ni | 52.74378 | 11.8266 | 0.2242274 | 81.5 | 144 | 0 | 0
Al-Ni med | 95457.pps | 0 | Al | 95 | Ni | 40.47559 | 7.459183 | 0.1842884 | 81.5 | 144 | 0 | 0
Al-Ni med | 95457.pps | 0 | Al | 95 | Ni | 49.26104 | 9.945891 | 0.2019018 | 81.5 | 144 | 0 | 0
Al-Ni med | 95457.pps | 0 | Al | 95 | Ni | 47.504 | 5.275017 | 0.1110436 | 81.5 | 144 | 0 | 0
Al-Ni med | 95457.pps | 0 | Al | 95 | Ni | 52.35101 | 4.395385 | 0.0839599 | 81.5 | 144 | 0 | 0
Al-Ni med | 95457.pps | 0 | Al | 95 | Ni | 19.42046 | 1.853256 | 0.09542801 | 81.5 | 144 | 0 | 0
Al-Ni med | 95457.pps | 0 | Al | 95 | Ni | 36.21382 | 4.733906 | 0.130721 | 81.5 | 144 | 0 | 0
Al-Ni med | 95457.pps | 0 | Al | 95 | Ni | 42.20705 | 7.081085 | 0.1677702 | 81.5 | 144 | 0 | 0
Al-Ni med | 95457.pps | 0 | Al | 95 | Ni | 42.23346 | 7.413247 | 0.1755302 | 81.5 | 144 | 0 | 0
Al-Ni med | 95457.pps | 0 | Al | 95 | Ni | 40.47348 | 7.862917 | 0.1942733 | 81.5 | 144 | 0 | 0
Al-Ni med | 95457.pps | 0 | Al | 95 | Ni | 36.961 | 9.945891 | 0.2690915 | 81.5 | 144 | 0 | 0
Al-Ni med | 95457.pps | 0 | Al | 95 | Ni | 52.77308 | 11.95613 | 0.2265574 | 81.5 | 144 | 0 | 0
Al-Ni med | 95457.pps | 0 | Al | 95 | Ni | 47.50005 | 7.510828 | 0.1581225 | 81.5 | 144 | 0 | 0
Al-Ni med | 95457.pps | 0 | Al | 95 | Ni | 40.43864 | 7.561998 | 0.1869993 | 81.5 | 144 | 0 | 0
Al-Ni med | 95457.pps | 0 | Al | 95 | Ni | 47.4675 | 3.729629 | 0.07857226 | 81.5 | 144 | 0 | 0
Al-Ni med | 95457.pps | 0 | Al | 95 | Ni | 49.22556 | 4.624876 | 0.09395274 | 81.5 | 144 | 0 | 0
Al-Ni med | 95457.pps | 0 | Al | 95 | Ni | 28.18378 | 7.862917 | 0.2789874 | 81.5 | 144 | 0 | 0
Al-Ni med | 95457.pps | 0 | Al | 95 | Ni | 45.71325 | 7.24895 | 0.1585744 | 81.5 | 144 | 0 | 0
Al-Ni med | 95457.pps | 0 | Al | 95 | Ni | 42.22996 | 5.897188 | 0.1396447 | 81.5 | 144 | 0 | 0
Al-Ni med | 95457.pps | 0 | Al | 95 | Ni | 51.9307 | 8.96436 | 0.1726216 | 81.5 | 144 | 0 | 0
Al-Ni med | 95457.pps | 0 | Al | 95 | Ni | 52.74709 | 6.339901 | 0.1201943 | 81.5 | 144 | 0 | 0
Al-Ni med | 95457.pps | 0 | Al | 95 | Ni | 42.29805 | 6.489865 | 0.1534318 | 81.5 | 144 | 0 | 0
Al-Ni med | 95457_2.pps | 0 | Al | 95 | Ni | 38.71716 | 7.862917 | 0.2030861 | 81.5 | 144 | 0 | 0
Al-Ni med | 95457_2.pps | 0 | Al | 95 | Ni | 51.10896 | 6.339901 | 0.1240468 | 81.5 | 144 | 0 | 0
Al-Ni med | 95457_2.pps | 0 | Al | 95 | Ni | 30.76853 | 8.790278 | 0.2856905 | 81.5 | 144 | 0 | 0
Al-Ni med | 95457_2.pps | 0 | Al | 95 | Ni | 35.20796 | 6.339404 | 0.180056 | 81.5 | 144 | 0 | 0
Al-Ni med | 95457_2.pps | 0 | Al | 95 | Ni | 36.96408 | 8.702293 | 0.2354257 | 81.5 | 144 | 0 | 0
Al-Ni med | 95457_2.pps | 0 | Al | 95 | Ni | 36.961 | 12.67857 | 0.3430257 | 81.5 | 144 | 0 | 0
Al-Ni med | 95457_2.pps | 0 | Al | 95 | Ni | 45.74324 | 9.050614 | 0.1978568 | 81.5 | 144 | 0 | 0
Al-Ni med | 95457_2.pps | 0 | Al | 95 | Ni | 42.33959 | 10.69473 | 0.252594 | 81.5 | 144 | 0 | 0
Al-Ni med | 95457_2.pps | 0 | Al | 95 | Ni | 33.40306 | 7.459418 | 0.2233154 | 81.5 | 144 | 0 | 0
Al-Ni med | 95457_2.pps | 0 | Al | 95 | Ni | 42.52169 | 11.25798 | 0.2647586 | 81.5 | 144 | 0 | 0
Al-Ni med | 95457_2.pps | 0 | Al | 95 | Ni | 37.29399 | 4.395139 | 0.1178511 | 81.5 | 144 | 0 | 0
Al-Ni med | 95457_2.pps | 0 | Al | 95 | Ni | 42.19684 | 5.347157 | 0.1267194 | 81.5 | 144 | 0 | 0
Al-Ni med | 95457_2.pps | 0 | Al | 95 | Ni | 43.29783 | 10.58542 | 0.2444791 | 81.5 | 144 | 0 | 0
Al-Ni med | 95457_2.pps | 0 | Al | 95 | Ni | 40.59124 | 8.791009 | 0.216574 | 81.5 | 144 | 0 | 0
Al-Ni med | 95457_2.pps | 0 | Al | 95 | Ni | 54.61304 | 11.11912 | 0.2035983 | 81.5 | 144 | 0 | 0
Al-Ni med | 95457_2.pps | 0 | Al | 95 | Ni | 35.33648 | 8.712407 | 0.2465556 | 81.5 | 144 | 0 | 0
Al-Ni med | 95457_2.pps | 0 | Al | 95 | Ni | 36.961 | 5.976419 | 0.1616953 | 81.5 | 144 | 0 | 0
Al-Ni med | 95457_2.pps | 0 | Al | 95 | Ni | 45.41031 | 4.972739 | 0.1095068 | 81.5 | 144 | 0 | 0
Al-Ni med | 95459.pps | 0 | Al | 95 | Ni | 197.5576 | 26.14 | 0.1323159 | 80.8 | 933 | 0 | 0
Al-Ni med | 95459.pps | 0 | Al | 95 | Ni | 167.0544 | 23.91231 | 0.1431409 | 80.8 | 933 | 0 | 0
Al-Ni med | 95459.pps | 0 | Al | 95 | Ni | 190.1828 | 17.58056 | 0.0924403 | 80.8 | 933 | 0 | 0
Al-Ni med | 95459.pps | 0 | Al | 95 | Ni | 188.14 | 16.68038 | 0.08865941 | 80.8 | 933 | 0 | 0
Al-Ni med | 95459.pps | 0 | Al | 95 | Ni | 184.598 | 25.59768 | 0.1386672 | 80.8 | 933 | 0 | 0
Al-Ni med | 95459.pps | 0 | Al | 95 | Ni | 158.4711 | 10.69384 | 0.06748129 | 80.8 | 933 | 0 | 0
Al-Ni med | 95459.pps | 0 | Al | 95 | Ni | 185.0077 | 16.20982 | 0.08761699 | 80.8 | 933 | 0 | 0
Al-Ni med | 95459.pps | 0 | Al | 95 | Ni | 193.4783 | 21.16979 | 0.1094169 | 80.8 | 933 | 0 | 0
Al-Ni med | 95459.pps | 0 | Al | 95 | Ni | 218.0315 | 31.44906 | 0.1442409 | 80.8 | 933 | 0 | 0
Al-Ni med | 95459.pps | 0 | Al | 95 | Ni | 195.3604 | 21.46332 | 0.1098652 | 80.8 | 933 | 0 | 0
Al-Ni med | 95459.pps | 0 | Al | 95 | Ni | 205.7117 | 38.7183 | 0.1882163 | 80.8 | 933 | 0 | 0
Al-Ni med | 95459.pps | 0 | Al | 95 | Ni | 145.0717 | 14.35107 | 0.09892396 | 80.8 | 933 | 0 | 0
Al-Ni med | 95459.pps | 0 | Al | 95 | Ni | 130.2881 | 16.67977 | 0.1280221 | 80.8 | 933 | 0 | 0
Al-Ni med | 95459.pps | 0 | Al | 95 | Ni | 191.8317 | 22.25719 | 0.1160246 | 80.8 | 933 | 0 | 0
Al-Ni med | 95459.pps | 0 | Al | 95 | Ni | 144.3401 | 22.37766 | 0.1550343 | 80.8 | 933 | 0 | 0
Al-Ni med | 95459.pps | 0 | Al | 95 | Ni | 216.3573 | 16.21119 | 0.07492789 | 80.8 | 933 | 0 | 0
Al-Ni med | 95459.pps | 0 | Al | 95 | Ni | 223.4688 | 23.91214 | 0.1070044 | 80.8 | 933 | 0 | 0
Al-Ni med | 95459.pps | 0 | Al | 95 | Ni | 182.9751 | 16.67838 | 0.0911511 | 80.8 | 933 | 0 | 0
Al-Ni med | 95459.pps | 0 | Al | 95 | Ni | 170.6172 | 28.1447 | 0.1649582 | 80.8 | 933 | 0 | 0
Al-Ni med | 95459.pps | 0 | Al | 95 | Ni | 170.5839 | 8.791009 | 0.0515348 | 80.8 | 933 | 0 | 0
Al-Ni med | 95459.pps | 0 | Al | 95 | Ni | 172.3439 | 19.65739 | 0.1140591 | 80.8 | 933 | 0 | 0
Al-Ni med | 95459.pps | 0 | Al | 95 | Ni | 202.1862 | 23.1257 | 0.1143782 | 80.8 | 933 | 0 | 0
Al-Ni med | 95459.pps | 0 | Al | 95 | Ni | 131.879 | 20.39079 | 0.1546175 | 80.8 | 933 | 0 | 0
Al-Ni med | 95459.pps | 0 | Al | 95 | Ni | 159.9985 | 19.34072 | 0.1208807 | 80.8 | 933 | 0 | 0
Ti small | 95461.pps | 0 | Ti | 45 | S | 45.73224 | 7.462403 | 0.163176 | 78.9 | 144 | 0 | 0
Ti small | 95461.pps | 0 | Ti | 45 | S | 28.19444 | 5.009307 | 0.17767 | 78.9 | 144 | 0 | 0
Ti small | 95461.pps | 0 | Ti | 45 | S | 42.25036 | 8.967982 | 0.2122581 | 78.9 | 144 | 0 | 0
Ti small | 95461.pps | 0 | Ti | 45 | S | 40.49039 | 8.966554 | 0.221449 | 78.9 | 144 | 0 | 0
Ti small | 95461.pps | 0 | Ti | 45 | S | 52.76278 | 7.513752 | 0.1424063 | 78.9 | 144 | 0 | 0
Ti small | 95461.pps | 0 | Ti | 45 | S | 38.73406 | 6.341687 | 0.1637238 | 78.9 | 144 | 0 | 0
Ti small | 95461.pps | 0 | Ti | 45 | S | 44.00344 | 7.089377 | 0.1611096 | 78.9 | 144 | 0 | 0
Ti small | 95461.pps | 0 | Ti | 45 | S | 40.45553 | 6.402004 | 0.158248 | 78.9 | 144 | 0 | 0
Ti small | 95461.pps | 0 | Ti | 45 | S | 43.97193 | 7.090967 | 0.1612612 | 78.9 | 144 | 0 | 0
Ti small | 95461.pps | 0 | Ti | 45 | S | 49.25552 | 7.090385 | 0.1439511 | 78.9 | 144 | 0 | 0
Ti small | 95461.pps | 0 | Ti | 45 | S | 45.76225 | 7.864718 | 0.1718604 | 78.9 | 144 | 0 | 0
Ti small | 95461.pps | 0 | Ti | 45 | S | 42.21022 | 7.565011 | 0.1792223 | 78.9 | 144 | 0 | 0
Ti small | 95461.pps | 0 | Ti | 45 | S | 34.39712 | 8.794443 | 0.2556738 | 78.9 | 144 | 0 | 0
Ti small | 95461.pps | 0 | Ti | 45 | S | 38.73201 | 6.868685 | 0.1773387 | 78.9 | 144 | 0 | 0
Ti small | 95461.pps | 0 | Ti | 45 | S | 43.97039 | 6.218058 | 0.1414147 | 78.9 | 144 | 0 | 0
Ti small | 95461.pps | 0 | Ti | 45 | S | 43.97193 | 8.107801 | 0.1843858 | 78.9 | 144 | 0 | 0
Ti small | 95461.pps | 0 | Ti | 45 | S | 38.70361 | 9.949542 | 0.2570701 | 78.9 | 144 | 0 | 0
Ti small | 95461.pps | 0 | Ti | 45 | S | 42.21022 | 11.79812 | 0.2795085 | 78.9 | 144 | 0 | 0
Ti small | 95461.pps | 0 | Ti | 45 | S | 47.62056 | 6.69711 | 0.1406349 | 78.9 | 144 | 0 | 0
Ti small | 95461.pps | 0 | Ti | 45 | S | 31.85514 | 7.2519 | 0.2276524 | 78.9 | 144 | 0 | 0
Ti small | 95461.pps | 0 | Ti | 45 | S | 45.76014 | 7.865846 | 0.171893 | 78.9 | 144 | 0 | 0
Ti small | 95461.pps | 0 | Ti | 45 | S | 35.21772 | 8.969381 | 0.2546838 | 78.9 | 144 | 0 | 0
Ti small | 95461.pps | 0 | Ti | 45 | S | 40.49038 | 7.090673 | 0.17512 | 78.9 | 144 | 0 | 0
Ti small | 95461.pps | 0 | Ti | 45 | S | 49.24455 | 11.26304 | 0.2287165 | 78.9 | 144 | 0 | 0
Ti small | 95461.pps | 0 | Ti | 45 | S | 45.76985 | 7.089499 | 0.1548945 | 78.9 | 144 | 0 | 0
Ti small | 95462.pps | 0 | Ti | 45 | S | 95.01376 | 23.83681 | 0.2508774 | 79.2 | 453 | 0 | 0
Ti small | 95462.pps | 0 | Ti | 45 | S | 144.1005 | 24.19904 | 0.1679317 | 79.2 | 453 | 0 | 0
Ti small | 95462.pps | 0 | Ti | 45 | S | 108.1144 | 17.16164 | 0.1587359 | 79.2 | 453 | 0 | 0
Ti small | 95462.pps | 0 | Ti | 45 | S | 95.82879 | 14.53828 | 0.151711 | 79.2 | 453 | 0 | 0
Ti small | 95462.pps | 0 | Ti | 45 | S | 135.9341 | 25.04353 | 0.1842329 | 79.2 | 453 | 0 | 0
Ti small | 95462.pps | 0 | Ti | 45 | S | 122.9216 | 14.17763 | 0.1153389 | 79.2 | 453 | 0 | 0
Ti small | 95462.pps | 0 | Ti | 45 | S | 143.5342 | 27.92168 | 0.1945298 | 79.2 | 453 | 0 | 0
Ti small | 95462.pps | 0 | Ti | 45 | S | 113.6159 | 18.70755 | 0.164656 | 79.2 | 453 | 0 | 0
Ti small | 95462.pps | 0 | Ti | 45 | S | 132.2236 | 18.3348 | 0.1386651 | 79.2 | 453 | 0 | 0
SS 1mm | 95466_.pps | 0 | SS | 1000 | S | 120.5394 | 20.78687 | 0.1724488 | 70.6 | 933 | 0 | 0
SS 1mm | 95466_.pps | 0 | SS | 1000 | S | 121.433 | 20.65713 | 0.1701113 | 70.6 | 933 | 0 | 0
SS 1mm | 95466_.pps | 0 | SS | 1000 | S | 119.7369 | 20.7055 | 0.1729249 | 70.6 | 933 | 0 | 0
SS 1mm | 95466_.pps | 0 | SS | 1000 | S | 118.8928 | 22.67107 | 0.1906849 | 70.6 | 933 | 0 | 0
SS 1mm | 95466_.pps | 0 | SS | 1000 | S | 119.7568 | 23.17622 | 0.1935273 | 70.6 | 933 | 0 | 0
SS-Ni 1mm | 95467.pps | 0 | SS | 1000 | Ni | 89.9997 | 20.26615 | 0.2251802 | 70.2 | 453 | 0 | 0
SS-Ni 1mm | 95467.pps | 0 | SS | 1000 | Ni | 50.42027 | 16.06455 | 0.318613 | 70.2 | 453 | 0 | 0
SS-Ni 1mm | 95467.pps | 0 | SS | 1000 | Ni | 90.34264 | 20.56592 | 0.2276436 | 70.2 | 453 | 0 | 0
SS-Ni 1mm | 95467.pps | 0 | SS | 1000 | Ni | 92.62887 | 21.13454 | 0.2281637 | 70.2 | 453 | 0 | 0
SS-Ni 1mm | 95467.pps | 0 | SS | 1000 | Ni | 88.36015 | 19.53806 | 0.2211185 | 70.2 | 453 | 0 | 0
SS-Ni 1mm | 95467.pps | 0 | SS | 1000 | Ni | 16.60144 | 1.95398 | 0.1176994 | 70.2 | 453 | 0 | 0
SS-Ni 1mm | 95467.pps | 0 | SS | 1000 | Ni | 88.29199 | 21.04238 | 0.2383272 | 70.2 | 453 | 0 | 0
SS-Ni 1mm | 95467.pps | 0 | SS | 1000 | Ni | 55.923 | 15.82505 | 0.2829792 | 70.2 | 453 | 0 | 0
SS-Ni 1mm | 95467.pps | 0 | SS | 1000 | Ni | 88.35666 | 22.27793 | 0.2521364 | 70.2 | 453 | 0 | 0
SS-Ni 1mm | 95468.pps | 0 | SS | 1000 | Ni | 85.91856 | 19.87801 | 0.2313587 | 70.3 | 453 | 0 | 0
SS-Ni 1mm | 95468.pps | 0 | SS | 1000 | Ni | 84.09656 | 23.59594 | 0.2805816 | 70.3 | 453 | 0 | 0
SS-Ni 1mm | 95468.pps | 0 | SS | 1000 | Ni | 86.95629 | 20.81688 | 0.2393947 | 70.3 | 453 | 0 | 0
SS-Ni 1mm | 95468.pps | 0 | SS | 1000 | Ni | 80.66994 | 18.70123 | 0.231824 | 70.3 | 453 | 0 | 0
SS-Ni 1mm | 95468.pps | 0 | SS | 1000 | Ni | 83.22455 | 18.68268 | 0.2244852 | 70.3 | 453 | 0 | 0
SS-Ni 1mm | 95468.pps | 0 | SS | 1000 | Ni | 27.18664 | 9.340479 | 0.3435687 | 70.3 | 453 | 0 | 0
SS-Ni 1mm | 95468.pps | 0 | SS | 1000 | Ni | 83.28953 | 19.60391 | 0.2353706 | 70.3 | 453 | 0 | 0
SS-Ni 1mm | 95468.pps | 0 | SS | 1000 | Ni | 13.1833 | 4.950941 | 0.3755465 | 70.3 | 453 | 0 | 0
SS-Ni 1mm | 95468.pps | 0 | SS | 1000 | Ni | 82.47629 | 17.06787 | 0.2069428 | 70.3 | 453 | 0 | 0
SS-Ni 1mm | 95468.pps | 0 | SS | 1000 | Ni | 27.22751 | 10.22582 | 0.3755695 | 70.3 | 453 | 0 | 0
SS-Ni 1mm | 95468.pps | 0 | SS | 1000 | Ni | 84.08969 | 19.60484 | 0.2331421 | 70.3 | 453 | 0 | 0
SS-Ni 1mm | 95468.pps | 0 | SS | 1000 | Ni | 86.68398 | 19.60467 | 0.2261626 | 70.3 | 453 | 0 | 0
SS-Ni 1mm | 95468.pps | 0 | SS | 1000 | Ni | 12.0093 | 4.951134 | 0.4122748 | 70.3 | 453 | 0 | 0
SS-Ni 1mm | 95468.pps | 0 | SS | 1000 | Ni | 80.69096 | 20.45244 | 0.2534664 | 70.3 | 453 | 0 | 0
SS-Ni 1mm | 95468.pps | 0 | SS | 1000 | Ni | 82.3887 | 17.91287 | 0.217419 | 70.3 | 453 | 0 | 0
SS-Ni 1mm | 95469.pps | 0 | SS | 1000 | Ni | 81.64123 | 22.12203 | 0.2709663 | 69.8 | 933 | 0 | 0
SS-Ni 1mm | 95469.pps | 0 | SS | 1000 | Ni | 117.2052 | 17.47526 | 0.1490997 | 69.8 | 933 | 0 | 0
SS-Ni 1mm | 95469.pps | 0 | SS | 1000 | Ni | 121.5015 | 22.7368 | 0.1871319 | 69.8 | 933 | 0 | 0
SS-Ni 1mm | 95469.pps | 0 | SS | 1000 | Ni | 76.03681 | 23.73714 | 0.3121795 | 69.8 | 933 | 0 | 0
SS-Ni 1mm | 95469.pps | 0 | SS | 1000 | Ni | 118.8812 | 23.6072 | 0.198578 | 69.8 | 933 | 0 | 0
SS-Ni 1mm | 95469.pps | 0 | SS | 1000 | Ni | 118.0772 | 29.08377 | 0.2463116 | 69.8 | 933 | 0 | 0
SS-Ni 1mm | 95469.pps | 0 | SS | 1000 | Ni | 118.0171 | 24.48231 | 0.2074472 | 69.8 | 933 | 0 | 0
SS-Ni 1mm | 95469.pps | 0 | SS | 1000 | Ni | 116.2436 | 24.60483 | 0.2116661 | 69.8 | 933 | 0 | 0
SS-Ni 1mm | 95470.pps | 0 | SS | 1000 | Ni | 85.83374 | 19.87507 | 0.2315531 | 70.3 | 453 | 0 | 0
SS-Ni 1mm | 95470.pps | 0 | SS | 1000 | Ni | 22.52541 | 9.971741 | 0.4426886 | 70.3 | 453 | 0 | 0
SS-Ni 1mm | 95470.pps | 0 | SS | 1000 | Ni | 40.9751 | 10.85427 | 0.2648992 | 70.3 | 453 | 0 | 0
SS-Ni 1mm | 95470.pps | 0 | SS | 1000 | Ni | 85.89323 | 21.80379 | 0.2538476 | 70.3 | 453 | 0 | 0
SS-Ni 1mm | 95470.pps | 0 | SS | 1000 | Ni | 86.79879 | 18.32319 | 0.2110996 | 70.3 | 453 | 0 | 0
SS 1mm | 95471.pps | 0 | SS | 1000 | S | 89.18417 | 15.04787 | 0.1687281 | 70.1 | 453 | 0 | 0
SS 1mm | 95471.pps | 0 | SS | 1000 | S | 70.94844 | 20.25565 | 0.2854982 | 70.1 | 453 | 0 | 0
SS 1mm | 95471.pps | 0 | SS | 1000 | S | 83.26247 | 19.60399 | 0.2354481 | 70.1 | 453 | 0 | 0
SS 1mm | 95471.pps | 0 | SS | 1000 | S | 63.74014 | 17.32077 | 0.2717403 | 70.1 | 453 | 0 | 0
SS 1mm | 95471.pps | 0 | SS | 1000 | S | 85.76821 | 19.60544 | 0.2285863 | 70.1 | 453 | 0 | 0
SS 1mm | 95471.pps | 0 | SS | 1000 | S | 86.72042 | 17.91427 | 0.206575 | 70.1 | 453 | 0 | 0
SS 1mm | 95471.pps | 0 | SS | 1000 | S | 86.71703 | 18.68195 | 0.2154357 | 70.1 | 453 | 0 | 0
SS 1mm | 95471.pps | 0 | SS | 1000 | S | 87.48635 | 19.53099 | 0.2232462 | 70.1 | 453 | 0 | 0
SS 1mm | 95472_.pps | 0 | SS | 1000 | S | 123.2315 | 23.59194 | 0.1914441 | 69.8 | 933 | 0 | 0
SS 1mm | 95472_.pps | 0 | SS | 1000 | S | 122.5293 | 18.82176 | 0.1536102 | 69.8 | 933 | 0 | 0
SS 1mm | 95472_.pps | 0 | SS | 1000 | S | 128.4732 | 21.0432 | 0.1637945 | 69.8 | 933 | 0 | 0
SS 1mm | 95472_.pps | 0 | SS | 1000 | S | 121.1207 | 19.16364 | 0.1582193 | 69.8 | 933 | 0 | 0
SS-Ni 1mm | 95473.pps | 0 | SS | 1000 | Ni | 41.40148 | 12.51059 | 0.3021773 | 70.6 | 144 | 0 | 0
SS-Ni 1mm | 95473.pps | 0 | SS | 1000 | Ni | 40.27976 | 11.39356 | 0.2828607 | 70.6 | 144 | 0 | 0
SS-Ni 1mm | 95473.pps | 0 | SS | 1000 | Ni | 44.57275 | 13.10718 | 0.2940627 | 70.6 | 144 | 0 | 0
SS-Ni 1mm | 95473.pps | 0 | SS | 1000 | Ni | 42.95558 | 11.65857 | 0.2714098 | 70.6 | 144 | 0 | 0
SS-Ni 1mm | 95473.pps | 0 | SS | 1000 | Ni | 44.59595 | 13.13679 | 0.2945736 | 70.6 | 144 | 0 | 0
SS-Ni 1mm | 95473.pps | 0 | SS | 1000 | Ni | 42.45941 | 12.51137 | 0.2946666 | 70.6 | 144 | 0 | 0
SS-Ni 1mm | 95473.pps | 0 | SS | 1000 | Ni | 7.0449 | 4.32487 | 0.6139008 | 70.6 | 144 | 0 | 0
SS 1mm | 95474.pps | 0 | SS | 1000 | S | 40.76991 | 11.88907 | 0.2916138 | 70.6 | 144 | 0 | 0
SS 1mm | 95474.pps | 0 | SS | 1000 | S | 40.75849 | 11.0393 | 0.2708467 | 70.7 | 144 | 0 | 0
SS 1mm | 95474.pps | 0 | SS | 1000 | S | 41.64474 | 11.07216 | 0.2658717 | 70.7 | 144 | 0 | 0
SS 1mm | 95474.pps | 0 | SS | 1000 | S | 43.31652 | 10.50385 | 0.2424907 | 70.7 | 144 | 0 | 0
SS 1mm | 95474.pps | 0 | SS | 1000 | S | 42.46698 | 12.76591 | 0.300608 | 70.7 | 144 | 0 | 0
SS 1mm | 95474.pps | 0 | SS | 1000 | S | 43.30989 | 12.00987 | 0.2773009 | 70.7 | 144 | 0 | 0
SS 1mm | 95474.pps | 0 | SS | 1000 | S | 41.19354 | 11.07259 | 0.2687944 | 70.7 | 144 | 0 | 0
SS 1mm | 95474.pps | 0 | SS | 1000 | S | 8.534762 | 3.39631 | 0.3979385 | 70.7 | 144 | 0 | 0
SS 1mm | 95474.pps | 0 | SS | 1000 | S | 40.79702 | 11.91888 | 0.2921508 | 70.7 | 144 | 0 | 0
SS 1mm | 95474.pps | 0 | SS | 1000 | S | 42.53555 | 11.91888 | 0.2802099 | 70.7 | 144 | 0 | 0
SS 1mm | 95474.pps | 0 | SS | 1000 | S | 42.46764 | 13.18288 | 0.3104218 | 70.7 | 144 | 0 | 0
SS 1mm | 95474.pps | 0 | SS | 1000 | S | 41.64637 | 12.00926 | 0.2883628 | 70.7 | 144 | 0 | 0
SS 1mm | 95474.pps | 0 | SS | 1000 | S | 40.79642 | 9.380341 | 0.2299305 | 70.7 | 144 | 0 | 0
SS 1mm | 95474.pps | 0 | SS | 1000 | S | 17.85345 | 6.846198 | 0.3834663 | 70.7 | 144 | 0 | 0
SS-Ni 1mm | 95475.pps | 0 | SS | 1000 | Ni | 120.2427 | 25.44282 | 0.2115956 | 72.3 | 933 | 0 | 0
SS-Ni 1mm | 95475.pps | 0 | SS | 1000 | Ni | 114.1146 | 25.47085 | 0.2232042 | 72.3 | 933 | 0 | 0
SS-Ni 1mm | 95475.pps | 0 | SS | 1000 | Ni | 113.8664 | 22.05196 | 0.1936652 | 72.3 | 933 | 0 | 0
SS-Ni 1mm | 95475.pps | 0 | SS | 1000 | Ni | 114.2778 | 24.28924 | 0.2125456 | 72.3 | 933 | 0 | 0
SS-Ni 1mm | 95475.pps | 0 | SS | 1000 | Ni | 119.6512 | 25.44212 | 0.2126357 | 72.3 | 933 | 0 | 0
SS-Ni 1mm | 95475.pps | 0 | SS | 1000 | Ni | 113.1222 | 20.26653 | 0.179156 | 72.3 | 933 | 0 | 0
SS-Ni 1mm | 95475.pps | 0 | SS | 1000 | Ni | 115.4098 | 27.51707 | 0.2384291 | 72.3 | 933 | 0 | 0
SS-Ni 1mm | 95475.pps | 0 | SS | 1000 | Ni | 119.6931 | 25.98251 | 0.2170762 | 72.3 | 933 | 0 | 0
SS 1mm | 95477_.pps | 0 | SS | 1000 | S | 128.2082 | 21.81493 | 0.1701523 | 73.5 | 933 | 0 | 0
SS 1mm | 95477_.pps | 0 | SS | 1000 | S | 126.3242 | 18.66795 | 0.1477781 | 73.5 | 933 | 0 | 0
SS 1mm | 95477_.pps | 0 | SS | 1000 | S | 123.3959 | 23.84915 | 0.1932734 | 73.5 | 933 | 0 | 0
SS 1mm | 95477_.pps | 0 | SS | 1000 | S | 110.8726 | 18.89513 | 0.1704219 | 73.5 | 933 | 0 | 0
SS 1mm | 95477_.pps | 0 | SS | 1000 | S | 123.8252 | 18.67831 | 0.1508442 | 73.5 | 933 | 0 | 0
SS 1mm | 95477_.pps | 0 | SS | 1000 | S | 125.9176 | 17.69887 | 0.1405591 | 73.5 | 933 | 0 | 0
SS 1mm | 95478.pps | 0 | SS | 1000 | S | 83.59515 | 19.11503 | 0.228662 | 73.1 | 453 | 0 | 0
SS 1mm | 95478.pps | 0 | SS | 1000 | S | 85.25036 | 16.59849 | 0.1947029 | 73.1 | 453 | 0 | 0
SS 1mm | 95478.pps | 0 | SS | 1000 | S | 13.29801 | 4.873333 | 0.3664708 | 73.1 | 453 | 0 | 0
SS 1mm | 95478.pps | 0 | SS | 1000 | S | 85.25038 | 14.62078 | 0.171504 | 73.1 | 453 | 0 | 0
SS 1mm | 95478.pps | 0 | SS | 1000 | S | 84.04118 | 13.51608 | 0.1608269 | 73.1 | 453 | 0 | 0
SS 1mm | 95478.pps | 0 | SS | 1000 | S | 85.25036 | 13.35283 | 0.1566308 | 73.1 | 453 | 0 | 0
SS 1mm | 95478.pps | 0 | SS | 1000 | S | 82.86869 | 17.03282 | 0.2055398 | 73.1 | 453 | 0 | 0
SS 1mm | 95478.pps | 0 | SS | 1000 | S | 85.49008 | 18.54256 | 0.2168972 | 73.1 | 453 | 0 | 0
SS 1mm | 95478.pps | 0 | SS | 1000 | S | 69.95725 | 16.59813 | 0.2372611 | 73.1 | 453 | 0 | 0
SS 1mm | 95478.pps | 0 | SS | 1000 | S | 84.12881 | 16.27554 | 0.1934598 | 73.1 | 453 | 0 | 0
SS 1mm | 95478.pps | 0 | SS | 1000 | S | 16.71865 | 7.303633 | 0.4368555 | 73.1 | 453 | 0 | 0
SS 1mm | 95478.pps | 0 | SS | 1000 | S | 85.36582 | 18.38434 | 0.2153595 | 73.1 | 453 | 0 | 0
SS 1mm | 95482.pps | 0 | SS | 1000 | S | 42.9534 | 14.36541 | 0.3344418 | 74.2 | 144 | 0 | 0
SS 1mm | 95482.pps | 0 | SS | 1000 | S | 41.73312 | 11.2693 | 0.2700325 | 74.2 | 144 | 0 | 0
SS 1mm | 95482.pps | 0 | SS | 1000 | S | 41.06863 | 13.12585 | 0.3196077 | 74.2 | 144 | 0 | 0
SS 1mm | 95482.pps | 0 | SS | 1000 | S | 41.69564 | 11.8387 | 0.2839314 | 74.2 | 144 | 0 | 0
SS 1mm | 95482.pps | 0 | SS | 1000 | S | 42.31793 | 13.74625 | 0.3248327 | 74.2 | 144 | 0 | 0
SS 1mm | 95482.pps | 0 | SS | 1000 | S | 40.40793 | 13.43292 | 0.3324328 | 74.2 | 144 | 0 | 0
SS 1mm | 95482.pps | 0 | SS | 1000 | S | 44.18932 | 13.81647 | 0.3126653 | 74.2 | 144 | 0 | 0
SS 1mm | 95482.pps | 0 | SS | 1000 | S | 42.35451 | 11.21831 | 0.2648669 | 74.2 | 144 | 0 | 0
SS 1mm | 95482.pps | 0 | SS | 1000 | S | 42.31335 | 9.975038 | 0.2357421 | 74.2 | 144 | 0 | 0
SS 1mm | 95482.pps | 0 | SS | 1000 | S | 41.80729 | 12.4606 | 0.2980484 | 74.2 | 144 | 0 | 0
Al-Ni 1mm | 95503.pps | 0 | Al | 1000 | Ni | 162.9053 | 11.13673 | 0.0683632 | 85.1 | 933 | 0 | 0
Al-Ni 1mm | 95503.pps | 0 | Al | 1000 | Ni | 163.4166 | 14.94731 | 0.09146748 | 85.1 | 933 | 0 | 0
Al-Ni 1mm | 95503.pps | 0 | Al | 1000 | Ni | 164.7877 | 11.13619 | 0.06757901 | 85.1 | 933 | 0 | 0
Al-Ni 1mm | 95503.pps | 0 | Al | 1000 | Ni | 162.0706 | 12.61474 | 0.07783486 | 85.1 | 933 | 0 | 0
Al-Ni 1mm | 95503.pps | 0 | Al | 1000 | Ni | 159.37 | 11.65738 | 0.07314662 | 85.1 | 933 | 0 | 0
Al-Ni 1mm | 95503.pps | 0 | Al | 1000 | Ni | 163.4166 | 13.45419 | 0.08233058 | 85.1 | 933 | 0 | 0
Al-Ni 1mm | 95503.pps | 0 | Al | 1000 | Ni | 165.447 | 15.76557 | 0.09529076 | 85.1 | 933 | 0 | 0
Al-Ni 1mm | 95503.pps | 0 | Al | 1000 | Ni | 172.1886 | 12.74104 | 0.07399473 | 85.1 | 933 | 0 | 0
Al 1mm | 95504.pps | 0 | Al | 1000 | S | 51.37126 | 6.750014 | 0.1313967 | 84 | 144 | 0 | 0
Al 1mm | 95504.pps | 0 | Al | 1000 | S | 50.6251 | 7.046376 | 0.1391874 | 84 | 144 | 0 | 0
Al 1mm | 95504.pps | 0 | Al | 1000 | S | 49.27941 | 6.112258 | 0.1240327 | 84 | 144 | 0 | 0
Al 1mm | 95504.pps | 0 | Al | 1000 | S | 49.3887 | 5.767085 | 0.1167693 | 84 | 144 | 0 | 0
Al 1mm | 95504.pps | 0 | Al | 1000 | S | 50.66322 | 7.047131 | 0.1390976 | 84 | 144 | 0 | 0
Al-Ni 1mm | 95505.pps | 0 | Al | 1000 | Ni | 117.4249 | 12.13511 | 0.1033436 | 85.4 | 453 | 0 | 0
Al-Ni 1mm | 95505.pps | 0 | Al | 1000 | Ni | 120.2139 | 10.98636 | 0.09139012 | 85.4 | 453 | 0 | 0
Al-Ni 1mm | 95505.pps | 0 | Al | 1000 | Ni | 119.61 | 11.89362 | 0.09943673 | 85.4 | 453 | 0 | 0
Al-Ni 1mm | 95505.pps | 0 | Al | 1000 | Ni | 117.4285 | 12.52667 | 0.1066748 | 85.4 | 453 | 0 | 0
Al-Ni 1mm | 95505.pps | 0 | Al | 1000 | Ni | 118.1295 | 12.75544 | 0.1079785 | 85.4 | 453 | 0 | 0
Al-Ni 1mm | 95505.pps | 0 | Al | 1000 | Ni | 118.8145 | 11.81216 | 0.0994168 | 85.4 | 453 | 0 | 0
Al-Ni 1mm | 95505.pps | 0 | Al | 1000 | Ni | 118.2251 | 11.11733 | 0.09403526 | 85.4 | 453 | 0 | 0
Al-Ni 1mm | 95505.pps | 0 | Al | 1000 | Ni | 114.7236 | 12.15461 | 0.1059469 | 85.4 | 453 | 0 | 0
Al 1mm | 95506.pps | 0 | Al | 1000 | S | 51.32519 | 4.107609 | 0.08003105 | 84.5 | 144 | 0 | 0
Al 1mm | 95506.pps | 0 | Al | 1000 | S | 33.11585 | 4.774986 | 0.1441904 | 84.5 | 144 | 0 | 0
Al 1mm | 95506.pps | 0 | Al | 1000 | S | 50.33783 | 9.0844 | 0.1804686 | 84.5 | 144 | 0 | 0
Al 1mm | 95506.pps | 0 | Al | 1000 | S | 45.26227 | 7.549964 | 0.1668048 | 84.5 | 144 | 0 | 0
Al 1mm | 95506.pps | 0 | Al | 1000 | S | 46.61196 | 4.869078 | 0.1044598 | 84.5 | 144 | 0 | 0
Al 1mm | 95506.pps | 0 | Al | 1000 | S | 50.6448 | 6.114418 | 0.1207314 | 84.5 | 144 | 0 | 0
Al 1mm | 95506.pps | 0 | Al | 1000 | S | 47.28682 | 4.726901 | 0.09996232 | 84.5 | 144 | 0 | 0
Al 1mm | 95506.pps | 0 | Al | 1000 | S | 48.62401 | 4.775023 | 0.09820298 | 84.5 | 144 | 0 | 0
Al 1mm | 95506.pps | 0 | Al | 1000 | S | 47.98696 | 6.785837 | 0.14141 | 84.5 | 144 | 0 | 0
Al 1mm | 95506.pps | 0 | Al | 1000 | S | 48.6225 | 6.114607 | 0.1257567 | 84.5 | 144 | 0 | 0
Al-Ni 1mm | 95507.pps | 0 | Al | 1000 | Ni | 24.94308 | 4.73098 | 0.189671 | 84.7 | 144 | 0 | 0
Al-Ni 1mm | 95507.pps | 0 | Al | 1000 | Ni | 39.38527 | 6.87535 | 0.1745666 | 84.7 | 144 | 0 | 0
Al-Ni 1mm | 95507.pps | 0 | Al | 1000 | Ni | 49.8885 | 7.415489 | 0.1486413 | 84.7 | 144 | 0 | 0
Al-Ni 1mm | 95507.pps | 0 | Al | 1000 | Ni | 49.25645 | 6.741348 | 0.1368623 | 84.7 | 144 | 0 | 0
Al-Ni 1mm | 95507.pps | 0 | Al | 1000 | Ni | 49.21952 | 6.775568 | 0.1376602 | 84.7 | 144 | 0 | 0
Al 1mm | 95508.pps | 0 | Al | 1000 | S | 116.1541 | 9.668046 | 0.08323465 | 85.3 | 453 | 0 | 0
Al 1mm | 95508.pps | 0 | Al | 1000 | S | 113.4959 | 8.804294 | 0.07757371 | 85.3 | 453 | 0 | 0
Al 1mm | 95508.pps | 0 | Al | 1000 | S | 112.7852 | 8.352975 | 0.07406094 | 85.3 | 453 | 0 | 0
Al 1mm | 95508.pps | 0 | Al | 1000 | S | 116.8186 | 10.21857 | 0.08747385 | 85.3 | 453 | 0 | 0
Al 1mm | 95508.pps | 0 | Al | 1000 | S | 117.4985 | 7.698863 | 0.06552307 | 85.3 | 453 | 0 | 0
Al 1mm | 95508.pps | 0 | Al | 1000 | S | 116.1953 | 10.15144 | 0.08736528 | 85.3 | 453 | 0 | 0
Al 1mm | 95508.pps | 0 | Al | 1000 | S | 112.7993 | 8.647361 | 0.07666148 | 85.3 | 453 | 0 | 0
Al 1mm | 95510.pps | 0 | Al | 1000 | S | 120.1699 | 8.155963 | 0.06787025 | 73.6 | 453 | 0 | 0
Al 1mm | 95510.pps | 0 | Al | 1000 | S | 71.5527 | 7.696093 | 0.1075584 | 73.6 | 453 | 0 | 0
Al 1mm | 95510.pps | 0 | Al | 1000 | S | 114.7574 | 8.877874 | 0.07736211 | 73.6 | 453 | 0 | 0
Al 1mm | 95510.pps | 0 | Al | 1000 | S | 116.866 | 8.100081 | 0.06931081 | 73.6 | 453 | 0 | 0
Al 1mm | 95511.pps | 0 | Al | 1000 | S | 168.2733 | 8.460524 | 0.05027847 | 73.9 | 933 | 0 | 0
Al 1mm | 95511.pps | 0 | Al | 1000 | S | 163.529 | 9.405638 | 0.05751663 | 73.9 | 933 | 0 | 0
Al 1mm | 95511.pps | 0 | Al | 1000 | S | 168.9275 | 9.453801 | 0.05596368 | 73.9 | 933 | 0 | 0
Al 1mm | 95511.pps | 0 | Al | 1000 | S | 162.0824 | 8.804475 | 0.05432098 | 73.9 | 933 | 0 | 0
Al 1mm | 95511.pps | 0 | Al | 1000 | S | 166.1993 | 6.886783 | 0.04143689 | 73.9 | 933 | 0 | 0
Al 1mm | 95511.pps | 0 | Al | 1000 | S | 168.1499 | 15.76455 | 0.09375291 | 73.9 | 933 | 0 | 0
Al 1mm | 95512.pps | 0 | Al | 1000 | S | 160.0751 | 9.184892 | 0.05737865 | 72.7 | 933 | 0 | 0
Al 1mm | 95512.pps | 0 | Al | 1000 | S | 163.7297 | 7.699102 | 0.04702326 | 72.7 | 933 | 0 | 0
Al 1mm | 95512.pps | 0 | Al | 1000 | S | 167.5116 | 10.99284 | 0.06562437 | 72.7 | 933 | 0 | 0
Al 1mm | 95512.pps | 0 | Al | 1000 | S | 161.4598 | 9.549453 | 0.05914447 | 72.7 | 933 | 0 | 0
Al 1mm | 95512.pps | 0 | Al | 1000 | S | 159.7773 | 11.17763 | 0.06995758 | 72.7 | 933 | 0 | 0
Al 1mm | 95512.pps | 0 | Al | 1000 | S | 161.4802 | 6.077218 | 0.03763445 | 72.7 | 933 | 0 | 0
Al 1mm | 95512.pps | 0 | Al | 1000 | S | 159.5702 | 9.453508 | 0.05924357 | 72.7 | 933 | 0 | 0
Al 1mm | 95512.pps | 0 | Al | 1000 | S | 167.4748 | 8.647361 | 0.05163379 | 72.7 | 933 | 0 | 0
Al 1mm | 95512.pps | 0 | Al | 1000 | S | 154.6562 | 9.009177 | 0.05825294 | 72.7 | 933 | 0 | 0
Al 1mm | 95513.pps | 0 | Al | 1000 | S | 162.3789 | 7.905519 | 0.04868564 | 72.3 | 933 | 0 | 0
Al 1mm | 95513.pps | 0 | Al | 1000 | S | 159.5941 | 10.02073 | 0.06278884 | 72.3 | 933 | 0 | 0
Al 1mm | 95513.pps | 0 | Al | 1000 | S | 162.821 | 9.399319 | 0.05772793 | 72.3 | 933 | 0 | 0
Al 1mm | 95513.pps | 0 | Al | 1000 | S | 155.7322 | 8.759501 | 0.05624719 | 72.3 | 933 | 0 | 0
Al 1mm | 95513.pps | 0 | Al | 1000 | S | 154.3699 | 7.905453 | 0.05121111 | 72.3 | 933 | 0 | 0
Al 1mm | 95513.pps | 0 | Al | 1000 | S | 167.4381 | 10.52528 | 0.06286072 | 72.3 | 933 | 0 | 0
Al 1mm | 95513.pps | 0 | Al | 1000 | S | 161.6638 | 10.82732 | 0.0669743 | 72.3 | 933 | 0 | 0
Al 1mm | 95513.pps | 0 | Al | 1000 | S | 154.2813 | 10.92645 | 0.07082161 | 72.3 | 933 | 0 | 0
Al 1mm | 95513.pps | 0 | Al | 1000 | S | 158.9808 | 6.05256 | 0.03807102 | 72.3 | 933 | 0 | 0
Al-Ni 1mm | 95514.pps | 0 | Al | 1000 | Ni | 121.7001 | 11.476 | 0.09429739 | 72.4 | 453 | 0 | 0
Al-Ni 1mm | 95514.pps | 0 | Al | 1000 | Ni | 126.7066 | 11.80663 | 0.09318086 | 72.4 | 453 | 0 | 0
Al-Ni 1mm | 95514.pps | 0 | Al | 1000 | Ni | 107.4661 | 16.19744 | 0.1507214 | 72.4 | 453 | 0 | 0
Al-Ni 1mm | 95514.pps | 0 | Al | 1000 | Ni | 121.773 | 10.95026 | 0.08992353 | 72.4 | 453 | 0 | 0
Al-Ni 1mm | 95514.pps | 0 | Al | 1000 | Ni | 116.0752 | 13.19951 | 0.1137152 | 72.4 | 453 | 0 | 0
Al 1mm | 95516.pps | 0 | Al | 1000 | S | 112.2861 | 7.482185 | 0.06663498 | 72.1 | 453 | 0 | 0
Al 1mm | 95516.pps | 0 | Al | 1000 | S | 115.5158 | 9.281576 | 0.08034897 | 72.1 | 453 | 0 | 0
Al 1mm | 95516.pps | 0 | Al | 1000 | S | 85.15244 | 9.395798 | 0.1103409 | 72.1 | 453 | 0 | 0
Al 1mm | 95516.pps | 0 | Al | 1000 | S | 109.6884 | 8.63215 | 0.07869703 | 72.1 | 453 | 0 | 0
Al 1mm | 95516.pps | 0 | Al | 1000 | S | 109.833 | 6.851253 | 0.0623788 | 72.1 | 453 | 0 | 0
Al 1mm | 95516.pps | 0 | Al | 1000 | S | 112.9667 | 9.555625 | 0.08458795 | 72.1 | 453 | 0 | 0
Al 1mm | 95516.pps | 0 | Al | 1000 | S | 108.3328 | 10.58246 | 0.09768475 | 72.1 | 453 | 0 | 0
Al 1mm | 95516.pps | 0 | Al | 1000 | S | 106.5134 | 7.249093 | 0.06805804 | 72.1 | 453 | 0 | 0
Al-Ni 1mm | 95517.pps | 0 | Al | 1000 | Ni | 48.65657 | 6.982983 | 0.1435157 | 71.8 | 144 | 0 | 0
Al-Ni 1mm | 95517.pps | 0 | Al | 1000 | Ni | 52.81193 | 9.321456 | 0.1765029 | 71.8 | 144 | 0 | 0
Al-Ni 1mm | 95517.pps | 0 | Al | 1000 | Ni | 48.78735 | 9.059708 | 0.1856979 | 71.8 | 144 | 0 | 0
Al-Ni 1mm | 95517.pps | 0 | Al | 1000 | Ni | 46.63512 | 7.254718 | 0.1555634 | 71.8 | 144 | 0 | 0
Al-Ni 1mm | 95517.pps | 0 | Al | 1000 | Ni | 50.03276 | 7.254268 | 0.1449903 | 71.8 | 144 | 0 | 0
Al-Ni 1mm | 95517.pps | 0 | Al | 1000 | Ni | 50.03121 | 8.453006 | 0.1689547 | 71.8 | 144 | 0 | 0
Al-Ni 1mm | 95517.pps | 0 | Al | 1000 | Ni | 52.11089 | 7.483579 | 0.1436087 | 71.8 | 144 | 0 | 0
Al-Ni 1mm | 95518.pps | 0 | Al | 1000 | Ni | 154.6499 | 11.65738 | 0.07537916 | 71.8 | 933 | 0 | 0
Al-Ni 1mm | 95518.pps | 0 | Al | 1000 | Ni | 154.731 | 10.88896 | 0.07037348 | 71.8 | 933 | 0 | 0
Al-Ni 1mm | 95518.pps | 0 | Al | 1000 | Ni | 161.3898 | 13.11141 | 0.08124063 | 71.8 | 933 | 0 | 0
Al-Ni 1mm | 95518.pps | 0 | Al | 1000 | Ni | 156.6638 | 12.82999 | 0.08189501 | 71.8 | 933 | 0 | 0
Al-Ni 1mm | 95518.pps | 0 | Al | 1000 | Ni | 158.7401 | 10.80457 | 0.06806455 | 71.8 | 933 | 0 | 0
Al-Ni 1mm | 95518.pps | 0 | Al | 1000 | Ni | 159.42 | 11.49912 | 0.07213097 | 71.8 | 933 | 0 | 0
Al-Ni 1mm | 95518.pps | 0 | Al | 1000 | Ni | 152.7075 | 10.32933 | 0.06764124 | 71.8 | 933 | 0 | 0
Al-Ni 1mm | 95519.pps | 0 | Al | 1000 | Ni | 48.81659 | 8.706538 | 0.178352 | 71.1 | 144 | 0 | 0
Al-Ni 1mm | 95519.pps | 0 | Al | 1000 | Ni | 24.32904 | 4.913362 | 0.2019546 | 71.1 | 144 | 0 | 0
Al-Ni 1mm | 95519.pps | 0 | Al | 1000 | Ni | 42.84592 | 7.153742 | 0.1669644 | 71.1 | 144 | 0 | 0
Al-Ni 1mm | 95519.pps | 0 | Al | 1000 | Ni | 50.89227 | 8.366895 | 0.1644041 | 71.1 | 144 | 0 | 0
Al-Ni 1mm | 95520.pps | 0 | Al | 1000 | Ni | 113.408 | 10.14751 | 0.0894779 | 72.7 | 453 | 0 | 0
Al-Ni 1mm | 95520.pps | 0 | Al | 1000 | Ni | 108.0522 | 9.004985 | 0.08333924 | 72.7 | 453 | 0 | 0
Al-Ni 1mm | 95520.pps | 0 | Al | 1000 | Ni | 111.4481 | 7.545806 | 0.06770693 | 72.7 | 453 | 0 | 0
Al-Ni 1mm | 95520.pps | 0 | Al | 1000 | Ni | 108.2068 | 9.827669 | 0.09082302 | 72.7 | 453 | 0 | 0
Al-Ni 1mm | 95520.pps | 0 | Al | 1000 | Ni | 110.948 | 11.31524 | 0.1019868 | 72.7 | 453 | 0 | 0
SS med | 95522.pps | 0 | SS | 95 | S | 132.2781 | 18.61471 | 0.140724 | 73.1 | 453 | 0 | 0
SS med | 95522.pps | 0 | SS | 95 | S | 130.4183 | 24.27061 | 0.1860981 | 73.1 | 453 | 0 | 0
SS med | 95522.pps | 0 | SS | 95 | S | 143.4497 | 24.59055 | 0.1714228 | 73.1 | 453 | 0 | 0
SS med | 95522.pps | 0 | SS | 95 | S | 121.361 | 13.42312 | 0.1106048 | 73.1 | 453 | 0 | 0
SS med | 95522.pps | 0 | SS | 95 | S | 129.3868 | 15.01005 | 0.1160091 | 73.1 | 453 | 0 | 0
SS med | 95522.pps | 0 | SS | 95 | S | 85.8766 | 9.492423 | 0.1105356 | 73.1 | 453 | 0 | 0
SS med | 95522.pps | 0 | SS | 95 | S | 80.04113 | 12.48713 | 0.1560089 | 73.1 | 453 | 0 | 0
SS med | 95522.pps | 0 | SS | 95 | S | 109.8902 | 18.98493 | 0.1727627 | 73.1 | 453 | 0 | 0
SS med | 95522.pps | 0 | SS | 95 | S | 132.2236 | 34.22192 | 0.2588185 | 73.1 | 453 | 0 | 0
SS med | 95522.pps | 0 | SS | 95 | S | 89.47225 | 17.48391 | 0.1954115 | 73.1 | 453 | 0 | 0
SS med | 95522.pps | 0 | SS | 95 | S | 124.8414 | 25.86446 | 0.2071786 | 73.1 | 453 | 0 | 0
SS med | 95522.pps | 0 | SS | 95 | S | 121.1302 | 22.3395 | 0.1844255 | 73.1 | 453 | 0 | 0
SS med | 95522.pps | 0 | SS | 95 | S | 39.26565 | 9.166594 | 0.2334507 | 73.1 | 453 | 0 | 0
SS med | 95522.pps | 0 | SS | 95 | S | 89.47225 | 10.85415 | 0.121313 | 73.1 | 453 | 0 | 0
SS med | 95522.pps | 0 | SS | 95 | S | 104.2634 | 17.65939 | 0.1693729 | 73.1 | 453 | 0 | 0
SS med | 95522.pps | 0 | SS | 95 | S | 128.5586 | 21.71168 | 0.1688855 | 73.1 | 453 | 0 | 0
SS med | 95522.pps | 0 | SS | 95 | S | 113.5856 | 18.61471 | 0.1638826 | 73.1 | 453 | 0 | 0
SS med | 95522.pps | 0 | SS | 95 | S | 106.1105 | 15.90434 | 0.1498846 | 73.1 | 453 | 0 | 0
SS med | 95522.pps | 0 | SS | 95 | S | 109.8317 | 22.64765 | 0.2062033 | 73.1 | 453 | 0 | 0
SS med | 95522.pps | 0 | SS | 95 | S | 104.2655 | 15.90566 | 0.1525496 | 73.1 | 453 | 0 | 0
SS med | 95522.pps | 0 | SS | 95 | S | 130.5113 | 18.7091 | 0.1433524 | 73.1 | 453 | 0 | 0
SS med | 95522.pps | 0 | SS | 95 | S | 94.95114 | 15.00766 | 0.1580566 | 73.1 | 453 | 0 | 0
SS med | 95522.pps | 0 | SS | 95 | S | 75.29594 | 12.1357 | 0.1611733 | 73.1 | 453 | 0 | 0
SS med | 95522.pps | 0 | SS | 95 | S | 100.5841 | 17.16472 | 0.1706504 | 73.1 | 453 | 0 | 0
SS med | 95522.pps | 0 | SS | 95 | S | 89.83192 | 16.01285 | 0.1782535 | 73.1 | 453 | 0 | 0
SS-Ni med | 95523.pps | 0 | SS | 95 | Ni | 127.4775 | 28.83439 | 0.2261919 | 73.7 | 453 | 0 | 0
SS-Ni med | 95523.pps | 0 | SS | 95 | Ni | 101.9757 | 18.10029 | 0.1774961 | 73.7 | 453 | 0 | 0
SS-Ni med | 95523.pps | 0 | SS | 95 | Ni | 88.80871 | 12.79884 | 0.1441169 | 73.7 | 453 | 0 | 0
SS-Ni med | 95523.pps | 0 | SS | 95 | Ni | 116.307 | 21.17171 | 0.1820331 | 73.7 | 453 | 0 | 0
SS-Ni med | 95523.pps | 0 | SS | 95 | Ni | 124.9354 | 18.68931 | 0.1495917 | 73.7 | 453 | 0 | 0
SS-Ni med | 95523.pps | 0 | SS | 95 | Ni | 85.04341 | 15.72593 | 0.1849165 | 73.7 | 453 | 0 | 0
SS-Ni med | 95523.pps | 0 | SS | 95 | Ni | 55.20619 | 11.11984 | 0.2014239 | 73.7 | 453 | 0 | 0
SS-Ni med | 95523.pps | 0 | SS | 95 | Ni | 123.999 | 9.468206 | 0.07635712 | 73.7 | 453 | 0 | 0
SS-Ni med | 95523.pps | 0 | SS | 95 | Ni | 96.76501 | 7.862917 | 0.08125786 | 73.7 | 453 | 0 | 0
SS-Ni med | 95523.pps | 0 | SS | 95 | Ni | 82.80365 | 11.79438 | 0.1424379 | 73.7 | 453 | 0 | 0
SS-Ni med | 95523.pps | 0 | SS | 95 | Ni | 103.0355 | 28.34813 | 0.2751297 | 73.7 | 453 | 0 | 0
SS-Ni med | 95523.pps | 0 | SS | 95 | Ni | 72.08498 | 19.89013 | 0.2759261 | 73.7 | 453 | 0 | 0
SS-Ni med | 95523.pps | 0 | SS | 95 | Ni | 99.33509 | 17.40386 | 0.1752036 | 73.7 | 453 | 0 | 0
SS-Ni med | 95523.pps | 0 | SS | 95 | Ni | 90.56175 | 10.69384 | 0.1180834 | 73.7 | 453 | 0 | 0
SS-Ni med | 95523.pps | 0 | SS | 95 | Ni | 110.7782 | 13.73102 | 0.1239506 | 73.7 | 453 | 0 | 0
SS-Ni med | 95523.pps | 0 | SS | 95 | Ni | 52.45532 | 13.73213 | 0.2617871 | 73.7 | 453 | 0 | 0
SS-Ni med | 95523.pps | 0 | SS | 95 | Ni | 100.2761 | 16.67983 | 0.1663391 | 73.7 | 453 | 0 | 0
SS-Ni med | 95523.pps | 0 | SS | 95 | Ni | 114.617 | 12.79996 | 0.1116759 | 73.7 | 453 | 0 | 0
SS-Ni med | 95523.pps | 0 | SS | 95 | Ni | 124.027 | 12.67875 | 0.1022257 | 73.7 | 453 | 0 | 0
SS-Ni med | 95523.pps | 0 | SS | 95 | Ni | 134.7859 | 21.45993 | 0.1592149 | 73.7 | 453 | 0 | 0
SS-Ni med | 95523.pps | 0 | SS | 95 | Ni | 116.0567 | 23.91227 | 0.2060394 | 73.7 | 453 | 0 | 0
SS-Ni med | 95523.pps | 0 | SS | 95 | Ni | 117.1279 | 16.20847 | 0.1383826 | 73.7 | 453 | 0 | 0
SS-Ni med | 95523.pps | 0 | SS | 95 | Ni | 56.72796 | 11.7934 | 0.2078939 | 73.7 | 453 | 0 | 0
SS-Ni med | 95523.pps | 0 | SS | 95 | Ni | 50.34728 | 5.628824 | 0.1118 | 73.7 | 453 | 0 | 0
SS-Ni med | 95524.pps | 0 | SS | 95 | Ni | 47.05242 | 5.424013 | 0.115276 | 73 | 144 | 0 | 0
SS-Ni med | 95524.pps | 0 | SS | 95 | Ni | 43.43609 | 8.187493 | 0.1884951 | 73 | 144 | 0 | 0
SS-Ni med | 95524.pps | 0 | SS | 95 | Ni | 48.96029 | 11.57964 | 0.2365109 | 73 | 144 | 0 | 0
SS-Ni med | 95524.pps | 0 | SS | 95 | Ni | 41.58973 | 10.54447 | 0.2535354 | 73 | 144 | 0 | 0
SS-Ni med | 95524.pps | 0 | SS | 95 | Ni | 53.2136 | 14.12187 | 0.2653808 | 73 | 144 | 0 | 0
SS-Ni med | 95524.pps | 0 | SS | 95 | Ni | 36.16572 | 9.041843 | 0.2500114 | 73 | 144 | 0 | 0
SS-Ni med | 95524.pps | 0 | SS | 95 | Ni | 37.98074 | 5.114134 | 0.1346507 | 73 | 144 | 0 | 0
SS-Ni med | 95524.pps | 0 | SS | 95 | Ni | 50.76227 | 11.57881 | 0.2280988 | 73 | 144 | 0 | 0
SS-Ni med | 95524.pps | 0 | SS | 95 | Ni | 39.78433 | 9.041429 | 0.2272611 | 73 | 144 | 0 | 0
SS-Ni med | 95524.pps | 0 | SS | 95 | Ni | 47.05453 | 7.232721 | 0.1537094 | 73 | 144 | 0 | 0
SS-Ni med | 95524.pps | 0 | SS | 95 | Ni | 53.94141 | 10.22876 | 0.1896273 | 73 | 144 | 0 | 0
SS-Ni med | 95524.pps | 0 | SS | 95 | Ni | 54.25308 | 9.041429 | 0.1666528 | 73 | 144 | 0 | 0
SS-Ni med | 95524.pps | 0 | SS | 95 | Ni | 50.92095 | 9.737917 | 0.191236 | 73 | 144 | 0 | 0
SS-Ni med | 95524.pps | 0 | SS | 95 | Ni | 27.36433 | 5.717501 | 0.2089399 | 73 | 144 | 0 | 0
SS-Ni med | 95524.pps | 0 | SS | 95 | Ni | 39.04642 | 9.738231 | 0.2494014 | 73 | 144 | 0 | 0
SS med | 95525.pps | 0 | SS | 95 | S | 43.40055 | 10.54359 | 0.2429369 | 74.7 | 453 | 0 | 0
SS med | 95525.pps | 0 | SS | 95 | S | 143.9453 | 20.61804 | 0.1432352 | 74.7 | 453 | 0 | 0
SS med | 95525.pps | 0 | SS | 95 | S | 106.7126 | 18.88063 | 0.1769296 | 74.7 | 453 | 0 | 0
SS med | 95525.pps | 0 | SS | 95 | S | 124.0821 | 21.77549 | 0.1754926 | 74.7 | 453 | 0 | 0
SS med | 95525.pps | 0 | SS | 95 | S | 104.9508 | 17.27412 | 0.1645926 | 74.7 | 453 | 0 | 0
SS med | 95525.pps | 0 | SS | 95 | S | 113.9355 | 19.89111 | 0.1745822 | 74.7 | 453 | 0 | 0
SS med | 95525.pps | 0 | SS | 95 | S | 118.4779 | 9.737917 | 0.08219188 | 74.7 | 453 | 0 | 0
SS med | 95525.pps | 0 | SS | 95 | S | 132.015 | 23.50687 | 0.1780621 | 74.7 | 453 | 0 | 0
SS med | 95525.pps | 0 | SS | 95 | S | 123.0158 | 13.1644 | 0.1070139 | 74.7 | 453 | 0 | 0
SS med | 95525.pps | 0 | SS | 95 | S | 111.3496 | 20.21727 | 0.1815657 | 74.7 | 453 | 0 | 0
SS med | 95525.pps | 0 | SS | 95 | S | 117.8935 | 19.97363 | 0.1694209 | 74.7 | 453 | 0 | 0
SS med | 95525.pps | 0 | SS | 95 | S | 84.99028 | 11.43648 | 0.1345622 | 74.7 | 453 | 0 | 0
SS med | 95525.pps | 0 | SS | 95 | S | 101.2869 | 20.61766 | 0.2035571 | 74.7 | 453 | 0 | 0
SS med | 95525.pps | 0 | SS | 95 | S | 123.0823 | 11.89262 | 0.09662333 | 74.7 | 453 | 0 | 0
SS med | 95525.pps | 0 | SS | 95 | S | 112.2437 | 22.0727 | 0.1966498 | 74.7 | 453 | 0 | 0
SS med | 95525.pps | 0 | SS | 95 | S | 126.6317 | 21.77549 | 0.1719592 | 74.7 | 453 | 0 | 0
SS med | 95525.pps | 0 | SS | 95 | S | 126.9025 | 23.15723 | 0.1824805 | 74.7 | 453 | 0 | 0
SS med | 95525.pps | 0 | SS | 95 | S | 131.1776 | 27.36644 | 0.2086213 | 74.7 | 453 | 0 | 0
SS med | 95525.pps | 0 | SS | 95 | S | 136.6371 | 25.1224 | 0.1838622 | 74.7 | 453 | 0 | 0
SS med | 95525.pps | 0 | SS | 95 | S | 130.2476 | 21.77614 | 0.1671903 | 74.7 | 453 | 0 | 0
SS med | 95525.pps | 0 | SS | 95 | S | 106.7082 | 16.37645 | 0.1534694 | 74.7 | 453 | 0 | 0
SS med | 95525.pps | 0 | SS | 95 | S | 88.61295 | 18.87942 | 0.2130549 | 74.7 | 453 | 0 | 0
SS med | 95525.pps | 0 | SS | 95 | S | 114.0503 | 18.44097 | 0.1616916 | 74.7 | 453 | 0 | 0
SS med | 95525.pps | 0 | SS | 95 | S | 37.976 | 12.6599 | 0.3333657 | 74.7 | 453 | 0 | 0
SS med | 95525.pps | 0 | SS | 95 | S | 88.67936 | 22.07478 | 0.248928 | 74.7 | 453 | 0 | 0
SS med | 95526.pps | 0 | SS | 95 | S | 46.70838 | 6.779103 | 0.1451367 | 74.4 | 144 | 0 | 0
SS med | 95526.pps | 0 | SS | 95 | S | 16.76096 | 2.793377 | 0.1666597 | 74.4 | 144 | 0 | 0
SS med | 95526.pps | 0 | SS | 95 | S | 39.20797 | 7.678324 | 0.1958358 | 74.4 | 144 | 0 | 0
SS med | 95526.pps | 0 | SS | 95 | S | 46.70616 | 7.091889 | 0.1518406 | 74.4 | 144 | 0 | 0
SS med | 95526.pps | 0 | SS | 95 | S | 55.99134 | 9.311129 | 0.1662959 | 74.4 | 144 | 0 | 0
SS med | 95526.pps | 0 | SS | 95 | S | 32.92168 | 6.77837 | 0.2058938 | 74.4 | 144 | 0 | 0
SS med | 95526.pps | 0 | SS | 95 | S | 33.57294 | 8.585158 | 0.2557166 | 74.4 | 144 | 0 | 0
SS med | 95526.pps | 0 | SS | 95 | S | 44.73468 | 6.518584 | 0.1457166 | 74.4 | 144 | 0 | 0
SS med | 95526.pps | 0 | SS | 95 | S | 37.24419 | 3.291902 | 0.08838701 | 74.4 | 144 | 0 | 0
SS med | 95526.pps | 0 | SS | 95 | S | 48.4561 | 10.61683 | 0.2191021 | 74.4 | 144 | 0 | 0
SS med | 95526.pps | 0 | SS | 95 | S | 50.31317 | 9.217775 | 0.183208 | 74.4 | 144 | 0 | 0
SS med | 95526.pps | 0 | SS | 95 | S | 50.42275 | 6.584675 | 0.1305894 | 74.4 | 144 | 0 | 0
SS med | 95526.pps | 0 | SS | 95 | S | 37.29071 | 9.312846 | 0.2497363 | 74.4 | 144 | 0 | 0
SS med | 95526.pps | 0 | SS | 95 | S | 50.31736 | 7.507334 | 0.1491997 | 74.4 | 144 | 0 | 0
SS med | 95526.pps | 0 | SS | 95 | S | 52.21817 | 8.329186 | 0.1595074 | 74.4 | 144 | 0 | 0
SS med | 95526.pps | 0 | SS | 95 | S | 50.28288 | 12.24826 | 0.243587 | 74.4 | 144 | 0 | 0
SS med | 95526.pps | 0 | SS | 95 | S | 30.72821 | 7.900685 | 0.2571151 | 74.4 | 144 | 0 | 0
SS med | 95526.pps | 0 | SS | 95 | S | 48.98687 | 10.02775 | 0.2047027 | 74.4 | 144 | 0 | 0
SS med | 95526.pps | 0 | SS | 95 | S | 44.69801 | 8.585593 | 0.19208 | 74.4 | 144 | 0 | 0
SS med | 95526.pps | 0 | SS | 95 | S | 50.31736 | 11.77745 | 0.2340633 | 74.4 | 144 | 0 | 0
SS med | 95526.pps | 0 | SS | 95 | S | 44.8492 | 5.119144 | 0.1141412 | 74.4 | 144 | 0 | 0
SS med | 95526.pps | 0 | SS | 95 | S | 31.65767 | 7.955872 | 0.2513095 | 74.4 | 144 | 0 | 0
SS med | 95526.pps | 0 | SS | 95 | S | 46.59683 | 5.891159 | 0.1264283 | 74.4 | 144 | 0 | 0
SS med | 95526.pps | 0 | SS | 95 | S | 36.58835 | 10.53529 | 0.2879412 | 74.4 | 144 | 0 | 0
SS med | 95527.pps | 0 | SS | 95 | S | 54.27661 | 10.54375 | 0.1942595 | 74.7 | 144 | 0 | 0
SS med | 95527.pps | 0 | SS | 95 | S | 41.79139 | 5.717705 | 0.1368154 | 74.7 | 144 | 0 | 0
SS med | 95527.pps | 0 | SS | 95 | S | 47.15865 | 10.99921 | 0.2332384 | 74.7 | 144 | 0 | 0
SS med | 95527.pps | 0 | SS | 95 | S | 55.34019 | 12.06389 | 0.2179951 | 74.7 | 144 | 0 | 0
SS med | 95527.pps | 0 | SS | 95 | S | 48.96239 | 4.610434 | 0.09416276 | 74.7 | 144 | 0 | 0
SS med | 95527.pps | 0 | SS | 95 | S | 27.18676 | 4.869122 | 0.179099 | 74.7 | 144 | 0 | 0
SS med | 95527.pps | 0 | SS | 95 | S | 47.04851 | 4.520902 | 0.09609024 | 74.7 | 144 | 0 | 0
SS med | 95527.pps | 0 | SS | 95 | S | 41.74882 | 8.087802 | 0.1937253 | 74.7 | 144 | 0 | 0
SS med | 95527.pps | 0 | SS | 95 | S | 37.97231 | 4.805577 | 0.1265547 | 74.7 | 144 | 0 | 0
SS med | 95527.pps | 0 | SS | 95 | S | 50.66344 | 5.426124 | 0.1071014 | 74.7 | 144 | 0 | 0
SS med | 95527.pps | 0 | SS | 95 | S | 32.59985 | 5.424464 | 0.1663954 | 74.7 | 144 | 0 | 0
SS med | 95527.pps | 0 | SS | 95 | S | 41.63459 | 7.232721 | 0.173719 | 74.7 | 144 | 0 | 0
SS med | 95527.pps | 0 | SS | 95 | S | 42.53431 | 7.455329 | 0.175278 | 74.7 | 144 | 0 | 0
SS med | 95527.pps | 0 | SS | 95 | S | 47.05063 | 12.65779 | 0.2690248 | 74.7 | 144 | 0 | 0
SS med | 95527.pps | 0 | SS | 95 | S | 45.3591 | 8.904952 | 0.1963212 | 74.7 | 144 | 0 | 0
SS med | 95527.pps | 0 | SS | 95 | S | 52.7241 | 3.259718 | 0.06182596 | 74.7 | 144 | 0 | 0
SS med | 95527.pps | 0 | SS | 95 | S | 50.64239 | 11.89317 | 0.2348461 | 74.7 | 144 | 0 | 0
SS med | 95527.pps | 0 | SS | 95 | S | 54.24857 | 7.234077 | 0.1333505 | 74.7 | 144 | 0 | 0
SS med | 95527.pps | 0 | SS | 95 | S | 50.70798 | 6.521463 | 0.1286082 | 74.7 | 144 | 0 | 0
SS med | 95527.pps | 0 | SS | 95 | S | 19.00847 | 5.272778 | 0.2773909 | 74.7 | 144 | 0 | 0
SS med | 95527.pps | 0 | SS | 95 | S | 52.47976 | 8.577609 | 0.1634461 | 74.7 | 144 | 0 | 0
SS med | 95527.pps | 0 | SS | 95 | S | 45.24331 | 17.81047 | 0.3936598 | 74.7 | 144 | 0 | 0
SS med | 95527.pps | 0 | SS | 95 | S | 39.0472 | 6.518462 | 0.166938 | 74.7 | 144 | 0 | 0
SS med | 95527.pps | 0 | SS | 95 | S | 16.37431 | 3.259718 | 0.1990752 | 74.7 | 144 | 0 | 0
SS med | 95527.pps | 0 | SS | 95 | S | 28.94833 | 10.10914 | 0.3492132 | 74.7 | 144 | 0 | 0
SS med | 95530.pps | 0 | SS | 95 | S | 61.87603 | 15.00766 | 0.2425439 | 76.6 | 933 | 0 | 0
SS med | 95530.pps | 0 | SS | 95 | S | 131.6216 | 11.32288 | 0.08602604 | 76.6 | 933 | 0 | 0
SS med | 95530.pps | 0 | SS | 95 | S | 128.6529 | 6.71043 | 0.05215919 | 76.6 | 933 | 0 | 0
SS med | 95530.pps | 0 | SS | 95 | S | 214.0887 | 20.81188 | 0.09721147 | 76.6 | 933 | 0 | 0
SS med | 95530.pps | 0 | SS | 95 | S | 212.423 | 39.447 | 0.1857002 | 76.6 | 933 | 0 | 0
SS med | 95530.pps | 0 | SS | 95 | S | 204.7809 | 25.31874 | 0.1236382 | 76.6 | 933 | 0 | 0
SS med | 95530.pps | 0 | SS | 95 | S | 186.15 | 15.00869 | 0.08062686 | 76.6 | 933 | 0 | 0
SS med | 95530.pps | 0 | SS | 95 | S | 152.7385 | 9.492464 | 0.06214847 | 76.6 | 933 | 0 | 0
SS med | 95530.pps | 0 | SS | 95 | S | 232.8159 | 29.13886 | 0.1251583 | 76.6 | 933 | 0 | 0
SS med | 95530.pps | 0 | SS | 95 | S | 153.1915 | 27.92206 | 0.182269 | 76.6 | 933 | 0 | 0
SS med | 95530.pps | 0 | SS | 95 | S | 168.1866 | 24.83718 | 0.1476764 | 76.6 | 933 | 0 | 0
SS med | 95530.pps | 0 | SS | 95 | S | 186.8197 | 34.77798 | 0.1861579 | 76.6 | 933 | 0 | 0
SS med | 95530.pps | 0 | SS | 95 | S | 227.213 | 19.43588 | 0.08554034 | 76.6 | 933 | 0 | 0
SS med | 95530.pps | 0 | SS | 95 | S | 219.6551 | 15.90441 | 0.0724063 | 76.6 | 933 | 0 | 0
SS med | 95530.pps | 0 | SS | 95 | S | 214.1356 | 44.83015 | 0.209354 | 76.6 | 933 | 0 | 0
SS med | 95530.pps | 0 | SS | 95 | S | 199.5005 | 23.54588 | 0.1180242 | 76.6 | 933 | 0 | 0
SS med | 95530.pps | 0 | SS | 95 | S | 208.4784 | 28.89774 | 0.1386127 | 76.6 | 933 | 0 | 0
SS med | 95530.pps | 0 | SS | 95 | S | 67.93307 | 14.53813 | 0.2140067 | 76.6 | 933 | 0 | 0
SS med | 95530.pps | 0 | SS | 95 | S | 155.8467 | 21.22554 | 0.136195 | 76.6 | 933 | 0 | 0
SS med | 95530.pps | 0 | SS | 95 | S | 214.0931 | 20.13706 | 0.09405751 | 76.6 | 933 | 0 | 0
SS med | 95530.pps | 0 | SS | 95 | S | 227.1806 | 15.0088 | 0.06606549 | 76.6 | 933 | 0 | 0
SS med | 95530.pps | 0 | SS | 95 | S | 216.0526 | 22.41694 | 0.1037569 | 76.6 | 933 | 0 | 0
SS med | 95530.pps | 0 | SS | 95 | S | 63.53378 | 16.01418 | 0.2520578 | 76.6 | 933 | 0 | 0
SS med | 95530.pps | 0 | SS | 95 | S | 50.39741 | 13.03029 | 0.2585509 | 76.6 | 933 | 0 | 0
SS med | 95530.pps | 0 | SS | 95 | S | 61.45462 | 10.85324 | 0.1766057 | 76.6 | 933 | 0 | 0
SS med | 95531.pps | 0 | SS | 95 | S | 98.24791 | 9.221334 | 0.09385782 | 76.3 | 933 | 0 | 0
SS med | 95531.pps | 0 | SS | 95 | S | 148.3015 | 33.1968 | 0.2238466 | 76.3 | 933 | 0 | 0
SS med | 95531.pps | 0 | SS | 95 | S | 165.3551 | 38.69833 | 0.2340316 | 76.3 | 933 | 0 | 0
SS med | 95531.pps | 0 | SS | 95 | S | 133.8727 | 18.08218 | 0.13507 | 76.3 | 933 | 0 | 0
SS med | 95531.pps | 0 | SS | 95 | S | 190.0831 | 27.60522 | 0.1452271 | 76.3 | 933 | 0 | 0
SS med | 95531.pps | 0 | SS | 95 | S | 157.3512 | 24.59796 | 0.1563253 | 76.3 | 933 | 0 | 0
SS med | 95531.pps | 0 | SS | 95 | S | 226.4076 | 29.16057 | 0.1287968 | 76.3 | 933 | 0 | 0
SS med | 95531.pps | 0 | SS | 95 | S | 199.3117 | 32.04163 | 0.1607614 | 76.3 | 933 | 0 | 0
SS med | 95531.pps | 0 | SS | 95 | S | 146.8708 | 30.79484 | 0.2096731 | 76.3 | 933 | 0 | 0
SS med | 95531.pps | 0 | SS | 95 | S | 226.0712 | 36.03192 | 0.1593831 | 76.3 | 933 | 0 | 0
SS med | 95531.pps | 0 | SS | 95 | S | 222.0574 | 25.12426 | 0.1131431 | 76.3 | 933 | 0 | 0
SS med | 95531.pps | 0 | SS | 95 | S | 164.7133 | 28.2477 | 0.1714962 | 76.3 | 933 | 0 | 0
SS med | 95531.pps | 0 | SS | 95 | S | 128.8463 | 16.37431 | 0.127084 | 76.3 | 933 | 0 | 0
SS med | 95531.pps | 0 | SS | 95 | S | 152.5829 | 19.89322 | 0.1303765 | 76.3 | 933 | 0 | 0
SS med | 95531.pps | 0 | SS | 95 | S | 198.9833 | 20.21767 | 0.1016048 | 76.3 | 933 | 0 | 0
SS med | 95531.pps | 0 | SS | 95 | S | 124.2697 | 24.26149 | 0.1952326 | 76.3 | 933 | 0 | 0
SS med | 95531.pps | 0 | SS | 95 | S | 179.9939 | 38.36302 | 0.2131352 | 76.3 | 933 | 0 | 0
SS med | 95531.pps | 0 | SS | 95 | S | 175.8586 | 27.5426 | 0.1566179 | 76.3 | 933 | 0 | 0
SS med | 95531.pps | 0 | SS | 95 | S | 166.361 | 26.88163 | 0.1615861 | 76.3 | 933 | 0 | 0
SS med | 95531.pps | 0 | SS | 95 | S | 188.374 | 12.13174 | 0.06440239 | 76.3 | 933 | 0 | 0
SS med | 95531.pps | 0 | SS | 95 | S | 197.2518 | 38.01535 | 0.192725 | 76.3 | 933 | 0 | 0
SS med | 95531.pps | 0 | SS | 95 | S | 81.39295 | 13.16503 | 0.1617466 | 76.3 | 933 | 0 | 0
SS med | 95531.pps | 0 | SS | 95 | S | 137.5465 | 10.99979 | 0.07997143 | 76.3 | 933 | 0 | 0
SS med | 95531.pps | 0 | SS | 95 | S | 211.5759 | 29.15826 | 0.1378146 | 76.3 | 933 | 0 | 0
SS med | 95531.pps | 0 | SS | 95 | S | 184.4681 | 19.22337 | 0.1042098 | 76.3 | 933 | 0 | 0
SS-Ni med | 95533.pps | 0 | SS | 95 | Ni | 221.7337 | 20.51339 | 0.09251363 | 77.5 | 933 | 0 | 0
SS-Ni med | 95533.pps | 0 | SS | 95 | Ni | 192.2357 | 15.73282 | 0.08184132 | 77.5 | 933 | 0 | 0
SS-Ni med | 95533.pps | 0 | SS | 95 | Ni | 69.69353 | 16.68644 | 0.239426 | 77.5 | 933 | 0 | 0
SS-Ni med | 95533.pps | 0 | SS | 95 | Ni | 151.3586 | 24.68397 | 0.1630827 | 77.5 | 933 | 0 | 0
SS-Ni med | 95533.pps | 0 | SS | 95 | Ni | 172.612 | 34.14839 | 0.1978332 | 77.5 | 933 | 0 | 0
SS-Ni med | 95533.pps | 0 | SS | 95 | Ni | 144.2403 | 23.66163 | 0.1640432 | 77.5 | 933 | 0 | 0
SS-Ni med | 95533.pps | 0 | SS | 95 | Ni | 153.901 | 10.55343 | 0.06857284 | 77.5 | 933 | 0 | 0
SS-Ni med | 95533.pps | 0 | SS | 95 | Ni | 145.9862 | 13.39672 | 0.09176701 | 77.5 | 933 | 0 | 0
SS-Ni med | 95533.pps | 0 | SS | 95 | Ni | 141.6008 | 8.795652 | 0.06211585 | 77.5 | 933 | 0 | 0
SS-Ni med | 95533.pps | 0 | SS | 95 | Ni | 165.4213 | 18.69482 | 0.1130134 | 77.5 | 933 | 0 | 0
SS-Ni med | 95533.pps | 0 | SS | 95 | Ni | 140.812 | 41.95699 | 0.2979645 | 77.5 | 933 | 0 | 0
SS-Ni med | 95533.pps | 0 | SS | 95 | Ni | 179.5313 | 37.10452 | 0.2066743 | 77.5 | 933 | 0 | 0
SS-Ni med | 95533.pps | 0 | SS | 95 | Ni | 184.6781 | 18.10788 | 0.09805102 | 77.5 | 933 | 0 | 0
SS-Ni med | 95533.pps | 0 | SS | 95 | Ni | 124.92 | 23.92431 | 0.191517 | 77.5 | 933 | 0 | 0
SS-Ni med | 95533.pps | 0 | SS | 95 | Ni | 51.03714 | 11.80008 | 0.2312057 | 77.5 | 933 | 0 | 0
SS-Ni med | 95533.pps | 0 | SS | 95 | Ni | 72.6501 | 20.05417 | 0.2760378 | 77.5 | 933 | 0 | 0
SS-Ni med | 95533.pps | 0 | SS | 95 | Ni | 56.281 | 10.69899 | 0.1900995 | 77.5 | 933 | 0 | 0
SS-Ni med | 95533.pps | 0 | SS | 95 | Ni | 68.68748 | 11.12359 | 0.161945 | 77.5 | 933 | 0 | 0
SS-Ni med | 95533.pps | 0 | SS | 95 | Ni | 52.88429 | 8.793964 | 0.1662869 | 77.5 | 933 | 0 | 0
SS-Ni med | 95533.pps | 0 | SS | 95 | Ni | 172.4398 | 32.43045 | 0.1880682 | 77.5 | 933 | 0 | 0
SS-Ni med | 95533.pps | 0 | SS | 95 | Ni | 184.7339 | 22.24863 | 0.1204361 | 77.5 | 933 | 0 | 0
SS-Ni med | 95533.pps | 0 | SS | 95 | Ni | 72.4522 | 12.68361 | 0.1750617 | 77.5 | 933 | 0 | 0
SS-Ni med | 95533.pps | 0 | SS | 95 | Ni | 204.0471 | 28.19435 | 0.1381757 | 77.5 | 933 | 0 | 0
SS-Ni med | 95533.pps | 0 | SS | 95 | Ni | 189.962 | 30.76828 | 0.1619707 | 77.5 | 933 | 0 | 0
SS-Ni med | 95533.pps | 0 | SS | 95 | Ni | 182.9201 | 19.34494 | 0.1057562 | 77.5 | 933 | 0 | 0
SS-Ni med | 95534.pps | 0 | SS | 95 | Ni | 108.5574 | 32.19528 | 0.2965738 | 78.2 | 453 | 0 | 0
SS-Ni med | 95534.pps | 0 | SS | 95 | Ni | 99.47216 | 9.043531 | 0.0909152 | 78.2 | 453 | 0 | 0
SS-Ni med | 95534.pps | 0 | SS | 95 | Ni | 135.7391 | 20.61771 | 0.1518923 | 78.2 | 453 | 0 | 0
SS-Ni med | 95534.pps | 0 | SS | 95 | Ni | 110.3835 | 15.55529 | 0.1409205 | 78.2 | 453 | 0 | 0
SS-Ni med | 95534.pps | 0 | SS | 95 | Ni | 117.7707 | 12.78841 | 0.1085874 | 78.2 | 453 | 0 | 0
SS-Ni med | 95534.pps | 0 | SS | 95 | Ni | 106.6973 | 18.08318 | 0.1694811 | 78.2 | 453 | 0 | 0
SS-Ni med | 95534.pps | 0 | SS | 95 | Ni | 128.3993 | 28.24932 | 0.2200114 | 78.2 | 453 | 0 | 0
SS-Ni med | 95534.pps | 0 | SS | 95 | Ni | 126.5929 | 20.61901 | 0.1628765 | 78.2 | 453 | 0 | 0
SS-Ni med | 95534.pps | 0 | SS | 95 | Ni | 117.6714 | 25.57302 | 0.2173257 | 78.2 | 453 | 0 | 0
SS-Ni med | 95534.pps | 0 | SS | 95 | Ni | 128.4482 | 26.08222 | 0.2030563 | 78.2 | 453 | 0 | 0
SS-Ni med | 95534.pps | 0 | SS | 95 | Ni | 130.2564 | 9.04218 | 0.06941834 | 78.2 | 453 | 0 | 0
SS-Ni med | 95534.pps | 0 | SS | 95 | Ni | 99.52972 | 9.98721 | 0.100344 | 78.2 | 453 | 0 | 0
SS-Ni med | 95534.pps | 0 | SS | 95 | Ni | 77.84602 | 6.521389 | 0.08377293 | 78.2 | 453 | 0 | 0
SS-Ni med | 95534.pps | 0 | SS | 95 | Ni | 137.4891 | 19.88946 | 0.144662 | 78.2 | 453 | 0 | 0
SS-Ni med | 95534.pps | 0 | SS | 95 | Ni | 96.6706 | 13.04009 | 0.1348919 | 78.2 | 453 | 0 | 0
SS-Ni med | 95534.pps | 0 | SS | 95 | Ni | 95.90652 | 18.08374 | 0.188556 | 78.2 | 453 | 0 | 0
SS-Ni med | 95534.pps | 0 | SS | 95 | Ni | 70.89269 | 12.78636 | 0.1803622 | 78.2 | 453 | 0 | 0
SS-Ni med | 95534.pps | 0 | SS | 95 | Ni | 83.2601 | 18.08244 | 0.2171801 | 78.2 | 453 | 0 | 0
SS-Ni med | 95534.pps | 0 | SS | 95 | Ni | 121.2179 | 24.32988 | 0.2007119 | 78.2 | 453 | 0 | 0
SS-Ni med | 95534.pps | 0 | SS | 95 | Ni | 124.8892 | 9.041843 | 0.07239894 | 78.2 | 453 | 0 | 0
SS-Ni med | 95534.pps | 0 | SS | 95 | Ni | 110.3277 | 14.57898 | 0.1321425 | 78.2 | 453 | 0 | 0
SS-Ni med | 95534.pps | 0 | SS | 95 | Ni | 132.3133 | 14.12418 | 0.106748 | 78.2 | 453 | 0 | 0
SS-Ni med | 95534.pps | 0 | SS | 95 | Ni | 110.3059 | 17.15644 | 0.1555352 | 78.2 | 453 | 0 | 0
SS-Ni med | 95534.pps | 0 | SS | 95 | Ni | 79.5847 | 11.57964 | 0.1455008 | 78.2 | 453 | 0 | 0
SS-Ni med | 95534.pps | 0 | SS | 95 | Ni | 57.89213 | 14.12466 | 0.2439824 | 78.2 | 453 | 0 | 0
SS-Ni med | 95538.pps | 0 | SS | 95 | Ni | 147.6533 | 25.58485 | 0.1732765 | 86.5 | 933 | 0 | 0
SS-Ni med | 95538.pps | 0 | SS | 95 | Ni | 137.4969 | 14.58515 | 0.1060762 | 86.5 | 933 | 0 | 0
SS-Ni med | 95538.pps | 0 | SS | 95 | Ni | 58.33759 | 17.90828 | 0.3069767 | 86.5 | 933 | 0 | 0
SS-Ni med | 95538.pps | 0 | SS | 95 | Ni | 191.7632 | 38.46601 | 0.2005912 | 86.5 | 933 | 0 | 0
SS-Ni med | 95538.pps | 0 | SS | 95 | Ni | 175.5115 | 6.521389 | 0.03715648 | 86.5 | 933 | 0 | 0
SS-Ni med | 95538.pps | 0 | SS | 95 | Ni | 213.5118 | 28.60466 | 0.1339722 | 86.5 | 933 | 0 | 0
SS-Ni med | 95538.pps | 0 | SS | 95 | Ni | 179.3199 | 13.77821 | 0.07683592 | 86.5 | 933 | 0 | 0
SS-Ni med | 95538.pps | 0 | SS | 95 | Ni | 179.1887 | 35.12754 | 0.1960366 | 86.5 | 933 | 0 | 0
SS-Ni med | 95538.pps | 0 | SS | 95 | Ni | 177.6149 | 36.40455 | 0.2049634 | 86.5 | 933 | 0 | 0
SS-Ni med | 95538.pps | 0 | SS | 95 | Ni | 135.9753 | 19.22981 | 0.1414214 | 86.5 | 933 | 0 | 0
SS-Ni med | 95538.pps | 0 | SS | 95 | Ni | 152.0663 | 27.55634 | 0.1812126 | 86.5 | 933 | 0 | 0
SS-Ni med | 95538.pps | 0 | SS | 95 | Ni | 151.9999 | 14.47177 | 0.09520911 | 86.5 | 933 | 0 | 0
SS-Ni med | 95538.pps | 0 | SS | 95 | Ni | 209.8947 | 30.11123 | 0.1434588 | 86.5 | 933 | 0 | 0
SS-Ni med | 95538.pps | 0 | SS | 95 | Ni | 184.542 | 30.80882 | 0.1669475 | 86.5 | 933 | 0 | 0
SS-Ni med | 95538.pps | 0 | SS | 95 | Ni | 213.655 | 21.09566 | 0.09873703 | 86.5 | 933 | 0 | 0
SS-Ni med | 95538.pps | 0 | SS | 95 | Ni | 116.2936 | 28.08549 | 0.2415049 | 86.5 | 933 | 0 | 0
SS-Ni med | 95538.pps | 0 | SS | 95 | Ni | 99.49582 | 12.79248 | 0.1285731 | 86.5 | 933 | 0 | 0
SS-Ni med | 95538.pps | 0 | SS | 95 | Ni | 73.46806 | 16.67844 | 0.2270162 | 86.5 | 933 | 0 | 0
SS-Ni med | 95538.pps | 0 | SS | 95 | Ni | 197.8518 | 14.5856 | 0.07371982 | 86.5 | 933 | 0 | 0
SS-Ni med | 95538.pps | 0 | SS | 95 | Ni | 157.4397 | 26.71219 | 0.1696662 | 86.5 | 933 | 0 | 0
SS-Ni med | 95538.pps | 0 | SS | 95 | Ni | 72.57023 | 9.22272 | 0.1270868 | 86.5 | 933 | 0 | 0
SS-Ni med | 95538.pps | 0 | SS | 95 | Ni | 184.6596 | 32.36275 | 0.1752562 | 86.5 | 933 | 0 | 0
SS-Ni med | 95538.pps | 0 | SS | 95 | Ni | 63.34643 | 16.67969 | 0.263309 | 86.5 | 933 | 0 | 0
SS-Ni med | 95538.pps | 0 | SS | 95 | Ni | 173.6894 | 16.68236 | 0.09604708 | 86.5 | 933 | 0 | 0
SS-Ni med | 95538.pps | 0 | SS | 95 | Ni | 189.946 | 36.04486 | 0.1897637 | 86.5 | 933 | 0 | 0
SS-Ni med | 95539.pps | 0 | SS | 95 | Ni | 50.58814 | 11.77745 | 0.2328104 | 85.4 | 144 | 0 | 0
SS-Ni med | 95539.pps | 0 | SS | 95 | Ni | 41.13985 | 5.889646 | 0.1431616 | 85.4 | 144 | 0 | 0
SS-Ni med | 95539.pps | 0 | SS | 95 | Ni | 59.62145 | 7.55169 | 0.1266606 | 85.4 | 144 | 0 | 0
SS-Ni med | 95539.pps | 0 | SS | 95 | Ni | 42.99591 | 10.53514 | 0.2450266 | 85.4 | 144 | 0 | 0
SS-Ni med | 95539.pps | 0 | SS | 95 | Ni | 50.59024 | 10.02864 | 0.1982327 | 85.4 | 144 | 0 | 0
SS-Ni med | 95539.pps | 0 | SS | 95 | Ni | 39.28472 | 6.714321 | 0.1709143 | 85.4 | 144 | 0 | 0
SS-Ni med | 95539.pps | 0 | SS | 95 | Ni | 48.42925 | 8.328085 | 0.1719639 | 85.4 | 144 | 0 | 0
SS-Ni med | 95539.pps | 0 | SS | 95 | Ni | 46.70838 | 9.311757 | 0.1993595 | 85.4 | 144 | 0 | 0
SS-Ni med | 95539.pps | 0 | SS | 95 | Ni | 45.9526 | 10.53305 | 0.2292156 | 85.4 | 144 | 0 | 0
SS-Ni med | 95539.pps | 0 | SS | 95 | Ni | 41.35181 | 11.92437 | 0.2883639 | 85.4 | 144 | 0 | 0
SS-Ni med | 95539.pps | 0 | SS | 95 | Ni | 42.87355 | 9.494159 | 0.2214456 | 85.4 | 144 | 0 | 0
SS-Ni med | 95539.pps | 0 | SS | 95 | Ni | 35.43168 | 12.9357 | 0.3650886 | 85.4 | 144 | 0 | 0
SS-Ni med | 95539.pps | 0 | SS | 95 | Ni | 50.02136 | 9.496728 | 0.1898535 | 85.4 | 144 | 0 | 0
SS-Ni med | 95539.pps | 0 | SS | 95 | Ni | 41.35184 | 14.54452 | 0.351726 | 85.4 | 144 | 0 | 0
SS-Ni med | 95539.pps | 0 | SS | 95 | Ni | 48.56027 | 11.92536 | 0.2455786 | 85.4 | 144 | 0 | 0
SS-Ni med | 95539.pps | 0 | SS | 95 | Ni | 50.4228 | 8.329469 | 0.1651925 | 85.4 | 144 | 0 | 0
SS-Ni med | 95539.pps | 0 | SS | 95 | Ni | 31.876 | 5.88869 | 0.1847374 | 85.4 | 144 | 0 | 0
SS-Ni med | 95539.pps | 0 | SS | 95 | Ni | 41.13818 | 4.163004 | 0.1011956 | 85.4 | 144 | 0 | 0
SS-Ni med | 95539.pps | 0 | SS | 95 | Ni | 41.01154 | 10.85986 | 0.2648001 | 85.4 | 144 | 0 | 0
SS-Ni med | 95539.pps | 0 | SS | 95 | Ni | 50.31318 | 9.898383 | 0.1967354 | 85.4 | 144 | 0 | 0
SS-Ni med | 95539.pps | 0 | SS | 95 | Ni | 31.71238 | 9.310984 | 0.2936072 | 85.4 | 144 | 0 | 0
SS-Ni med | 95539.pps | 0 | SS | 95 | Ni | 46.55576 | 7.507674 | 0.161262 | 85.4 | 144 | 0 | 0
SS-Ni med | 95539.pps | 0 | SS | 95 | Ni | 46.59686 | 7.900939 | 0.1695595 | 85.4 | 144 | 0 | 0
Ti 1mm | 95557.pps | 0 | Ti | 1000 | S | 100.1748 | 39.12986 | 0.390616 | 72.7 | 453 | 0 | 0
Ti 1mm | 95557.pps | 0 | Ti | 1000 | S | 26.28439 | 16.40082 | 0.6239758 | 72.7 | 453 | 0 | 0
Ti 1mm | 95557.pps | 0 | Ti | 1000 | S | 105.8728 | 40.71553 | 0.3845703 | 72.7 | 453 | 0 | 0
Ti 1mm | 95557.pps | 0 | Ti | 1000 | S | 101.0839 | 32.7241 | 0.323732 | 72.7 | 453 | 0 | 0
Ti 1mm | 95557.pps | 0 | Ti | 1000 | S | 105.3765 | 25.57398 | 0.2426915 | 72.7 | 453 | 0 | 0
Ti 1mm | 95557.pps | 0 | Ti | 1000 | S | 103.7419 | 34.21711 | 0.3298291 | 72.7 | 453 | 0 | 0
Ti 1mm | 95557.pps | 0 | Ti | 1000 | S | 103.0708 | 38.36178 | 0.3721886 | 72.7 | 453 | 0 | 0
Ti 1mm | 95557.pps | 0 | Ti | 1000 | S | 34.80932 | 19.1817 | 0.5510506 | 72.7 | 453 | 0 | 0
Ti 1mm | 95558.pps | 0 | Ti | 1000 | S | 12.05747 | 9.001744 | 0.7465696 | 72.1 | 144 | 0 | 0
Ti 1mm | 95558.pps | 0 | Ti | 1000 | S | 49.78447 | 23.63603 | 0.4747671 | 72.1 | 144 | 0 | 0
Ti 1mm | 95558.pps | 0 | Ti | 1000 | S | 11.04716 | 4.881774 | 0.4419032 | 72.1 | 144 | 0 | 0
Ti 1mm | 95558.pps | 0 | Ti | 1000 | S | 51.85304 | 24.40964 | 0.4707466 | 72.1 | 144 | 0 | 0
Ti 1mm | 95558.pps | 0 | Ti | 1000 | S | 47.64269 | 24.16363 | 0.5071844 | 72.1 | 144 | 0 | 0
Ti 1mm | 95558.pps | 0 | Ti | 1000 | S | 48.45194 | 24.16363 | 0.4987134 | 72.1 | 144 | 0 | 0
Ti 1mm | 95558.pps | 0 | Ti | 1000 | S | 15.9392 | 9.763547 | 0.6125493 | 72.1 | 144 | 0 | 0
Ti 1mm | 95558.pps | 0 | Ti | 1000 | S | 13.8079 | 9.885113 | 0.7159026 | 72.1 | 144 | 0 | 0
Ti 1mm | 95558.pps | 0 | Ti | 1000 | S | 47.64349 | 26.31695 | 0.5523724 | 72.1 | 144 | 0 | 0
Ti 1mm | 95558.pps | 0 | Ti | 1000 | S | 51.09544 | 24.86427 | 0.4866241 | 72.1 | 144 | 0 | 0
Ti 1mm | 95558.pps | 0 | Ti | 1000 | S | 46.2579 | 23.4835 | 0.5076647 | 72.1 | 144 | 0 | 0
Ti-Ni 1mm | 95559.pps | 0 | Ti | 1000 | Ni | 47.63766 | 17.25202 | 0.362151 | 72.7 | 144 | 0 | 0
Ti-Ni 1mm | 95559.pps | 0 | Ti | 1000 | Ni | 49.80892 | 17.26718 | 0.3466685 | 72.7 | 144 | 0 | 0
Ti-Ni 1mm | 95559.pps | 0 | Ti | 1000 | Ni | 23.82703 | 9.207053 | 0.3864122 | 72.7 | 144 | 0 | 0
Ti-Ni 1mm | 95559.pps | 0 | Ti | 1000 | Ni | 48.32916 | 17.94367 | 0.3712805 | 72.7 | 144 | 0 | 0
Ti-Ni 1mm | 95559.pps | 0 | Ti | 1000 | Ni | 9.207053 | 4.629714 | 0.5028442 | 72.7 | 144 | 0 | 0
Ti-Ni 1mm | 95559.pps | 0 | Ti | 1000 | Ni | 49.0411 | 17.30772 | 0.3529228 | 72.7 | 144 | 0 | 0
Ti-Ni 1mm | 95559.pps | 0 | Ti | 1000 | Ni | 11.12794 | 4.879536 | 0.4384941 | 72.7 | 144 | 0 | 0
Ti-Ni 1mm | 95559.pps | 0 | Ti | 1000 | Ni | 46.93245 | 16.56308 | 0.3529132 | 72.7 | 144 | 0 | 0
Ti-Ni 1mm | 95559.pps | 0 | Ti | 1000 | Ni | 47.61916 | 15.18281 | 0.3188383 | 72.7 | 144 | 0 | 0
Ti-Ni 1mm | 95559.pps | 0 | Ti | 1000 | Ni | 12.59315 | 5.690585 | 0.4518795 | 72.7 | 144 | 0 | 0
Ti-Ni 1mm | 95559.pps | 0 | Ti | 1000 | Ni | 45.59384 | 17.95638 | 0.3938334 | 72.7 | 144 | 0 | 0
Ti-Ni 1mm | 95559.pps | 0 | Ti | 1000 | Ni | 47.99457 | 15.88725 | 0.3310218 | 72.7 | 144 | 0 | 0
Ti-Ni 1mm | 95560.pps | 0 | Ti | 1000 | Ni | 139.7509 | 29.65457 | 0.212196 | 73.4 | 933 | 0 | 0
Ti-Ni 1mm | 95560.pps | 0 | Ti | 1000 | Ni | 142.2512 | 27.65128 | 0.1943835 | 73.4 | 933 | 0 | 0
Ti-Ni 1mm | 95560.pps | 0 | Ti | 1000 | Ni | 35.23668 | 7.871327 | 0.2233845 | 73.4 | 933 | 0 | 0
Ti-Ni 1mm | 95560.pps | 0 | Ti | 1000 | Ni | 38.96268 | 14.23291 | 0.3652959 | 73.4 | 933 | 0 | 0
Ti-Ni 1mm | 95560.pps | 0 | Ti | 1000 | Ni | 104.3978 | 27.48614 | 0.2632826 | 73.4 | 933 | 0 | 0
Ti-Ni 1mm | 95560.pps | 0 | Ti | 1000 | Ni | 148.4956 | 29.0292 | 0.1954886 | 73.4 | 933 | 0 | 0
Ti-Ni 1mm | 95560.pps | 0 | Ti | 1000 | Ni | 147.784 | 30.57323 | 0.2068779 | 73.4 | 933 | 0 | 0
Ti-Ni 1mm | 95560.pps | 0 | Ti | 1000 | Ni | 141.3918 | 29.49461 | 0.208602 | 73.4 | 933 | 0 | 0
Ti-Ni 1mm | 95560.pps | 0 | Ti | 1000 | Ni | 28.30698 | 10.44767 | 0.3690848 | 73.4 | 933 | 0 | 0
Ti 1mm | 95561.pps | 0 | Ti | 1000 | S | 50.39685 | 25.76662 | 0.5112743 | 73 | 144 | 0 | 0
Ti 1mm | 95561.pps | 0 | Ti | 1000 | S | 49.69246 | 24.19253 | 0.4868451 | 73 | 144 | 0 | 0
Ti 1mm | 95561.pps | 0 | Ti | 1000 | S | 44.21557 | 22.09543 | 0.4997206 | 73 | 144 | 0 | 0
Ti 1mm | 95561.pps | 0 | Ti | 1000 | S | 9.686855 | 6.935488 | 0.715969 | 73 | 144 | 0 | 0
Ti 1mm | 95561.pps | 0 | Ti | 1000 | S | 49.69245 | 24.85461 | 0.5001688 | 73 | 144 | 0 | 0
Ti 1mm | 95561.pps | 0 | Ti | 1000 | S | 33.47544 | 20.58798 | 0.6150174 | 73 | 144 | 0 | 0
Ti 1mm | 95561.pps | 0 | Ti | 1000 | S | 46.92738 | 24.84422 | 0.5294185 | 73 | 144 | 0 | 0
Ti 1mm | 95561.pps | 0 | Ti | 1000 | S | 13.8715 | 10.51141 | 0.7577702 | 73 | 144 | 0 | 0
Ti 1mm | 95561.pps | 0 | Ti | 1000 | S | 48.70719 | 26.45086 | 0.5430585 | 73 | 144 | 0 | 0
Ti-Ni 1mm | 95562.pps | 0 | Ti | 1000 | Ni | 12.41214 | 5.124972 | 0.4128998 | 73.7 | 144 | 0 | 0
Ti-Ni 1mm | 95562.pps | 0 | Ti | 1000 | Ni | 50.4643 | 18.81774 | 0.372892 | 73.7 | 144 | 0 | 0
Ti-Ni 1mm | 95562.pps | 0 | Ti | 1000 | Ni | 12.16507 | 5.860922 | 0.4817828 | 73.7 | 144 | 0 | 0
Ti-Ni 1mm | 95562.pps | 0 | Ti | 1000 | Ni | 48.3758 | 17.08684 | 0.3532105 | 73.7 | 144 | 0 | 0
Ti-Ni 1mm | 95562.pps | 0 | Ti | 1000 | Ni | 50.50431 | 17.78231 | 0.3520948 | 73.7 | 144 | 0 | 0
Ti-Ni 1mm | 95562.pps | 0 | Ti | 1000 | Ni | 49.99863 | 19.18914 | 0.3837933 | 73.7 | 144 | 0 | 0
Ti-Ni 1mm | 95562.pps | 0 | Ti | 1000 | Ni | 9.949776 | 5.025868 | 0.5051237 | 73.7 | 144 | 0 | 0
Ti-Ni 1mm | 95562.pps | 0 | Ti | 1000 | Ni | 46.99172 | 16.40804 | 0.3491688 | 73.7 | 144 | 0 | 0
Ti 1mm | 95563.pps | 0 | Ti | 1000 | S | 142.0489 | 44.30792 | 0.3119201 | 74.8 | 933 | 0 | 0
Ti 1mm | 95563.pps | 0 | Ti | 1000 | S | 75.66194 | 23.5778 | 0.3116203 | 74.8 | 933 | 0 | 0
Ti 1mm | 95563.pps | 0 | Ti | 1000 | S | 141.3528 | 46.79896 | 0.3310792 | 74.8 | 933 | 0 | 0
Ti 1mm | 95563.pps | 0 | Ti | 1000 | S | 141.3642 | 41.56235 | 0.294009 | 74.8 | 933 | 0 | 0
Ti 1mm | 95563.pps | 0 | Ti | 1000 | S | 31.89268 | 17.35604 | 0.5442014 | 74.8 | 933 | 0 | 0
Ti 1mm | 95563.pps | 0 | Ti | 1000 | S | 139.9822 | 38.13447 | 0.2724237 | 74.8 | 933 | 0 | 0
Ti 1mm | 95565.pps | 0 | Ti | 1000 | S | 107.3205 | 39.32183 | 0.3663964 | 75.4 | 453 | 0 | 0
Ti 1mm | 95565.pps | 0 | Ti | 1000 | S | 93.2743 | 35.85364 | 0.3843893 | 75.4 | 453 | 0 | 0
Ti 1mm | 95565.pps | 0 | Ti | 1000 | S | 23.62479 | 15.97149 | 0.6760479 | 75.4 | 453 | 0 | 0
Ti 1mm | 95565.pps | 0 | Ti | 1000 | S | 22.31556 | 16.20701 | 0.7262651 | 75.4 | 453 | 0 | 0
Ti 1mm | 95565.pps | 0 | Ti | 1000 | S | 108.7455 | 35.54326 | 0.3268479 | 75.4 | 453 | 0 | 0
Ti 1mm | 95565.pps | 0 | Ti | 1000 | S | 31.30344 | 17.8235 | 0.5693781 | 75.4 | 453 | 0 | 0
Ti 1mm | 95565.pps | 0 | Ti | 1000 | S | 105.9797 | 38.43666 | 0.3626793 | 75.4 | 453 | 0 | 0
Ti 1mm | 95565.pps | 0 | Ti | 1000 | S | 111.5999 | 35.6486 | 0.319432 | 75.4 | 453 | 0 | 0
Ti 1mm | 95565.pps | 0 | Ti | 1000 | S | 25.59431 | 16.03424 | 0.6264766 | 75.4 | 453 | 0 | 0
Ti 1mm | 95565.pps | 0 | Ti | 1000 | S | 110.9083 | 39.61105 | 0.3571513 | 75.4 | 453 | 0 | 0
Ti 1mm | 95565.pps | 0 | Ti | 1000 | S | 102.3446 | 40.66638 | 0.3973475 | 75.4 | 453 | 0 | 0
Ti-Ni 1mm | 95566.pps | 0 | Ti | 1000 | Ni | 101.5048 | 27.23179 | 0.2682808 | 74.9 | 453 | 0 | 0
Ti-Ni 1mm | 95566.pps | 0 | Ti | 1000 | Ni | 104.3433 | 28.96938 | 0.2776353 | 74.9 | 453 | 0 | 0
Ti-Ni 1mm | 95566.pps | 0 | Ti | 1000 | Ni | 96.28154 | 25.68256 | 0.2667444 | 74.9 | 453 | 0 | 0
Ti-Ni 1mm | 95566.pps | 0 | Ti | 1000 | Ni | 101.4588 | 26.26196 | 0.2588437 | 74.9 | 453 | 0 | 0
Ti-Ni 1mm | 95566.pps | 0 | Ti | 1000 | Ni | 104.2189 | 28.59631 | 0.2743869 | 74.9 | 453 | 0 | 0
Ti-Ni 1mm | 95566.pps | 0 | Ti | 1000 | Ni | 102.91 | 26.36885 | 0.256232 | 74.9 | 453 | 0 | 0
Ti-Ni 1mm | 95566.pps | 0 | Ti | 1000 | Ni | 19.43403 | 7.622966 | 0.3922484 | 74.9 | 453 | 0 | 0
Ti-Ni 1mm | 95566.pps | 0 | Ti | 1000 | Ni | 101.5643 | 26.36969 | 0.2596353 | 74.9 | 453 | 0 | 0
Ti-Ni 1mm | 95566.pps | 0 | Ti | 1000 | Ni | 101.5963 | 25.53451 | 0.2513332 | 74.9 | 453 | 0 | 0
Ti-Ni 1mm | 95566.pps | 0 | Ti | 1000 | Ni | 101.4509 | 24.88176 | 0.2452591 | 74.9 | 453 | 0 | 0
Ti-Ni 1mm | 95567.pps | 0 | Ti | 1000 | Ni | 146.2581 | 31.37605 | 0.2145252 | 75.5 | 933 | 0 | 0
Ti-Ni 1mm | 95567.pps | 0 | Ti | 1000 | Ni | 140.7338 | 31.94171 | 0.2269654 | 75.5 | 933 | 0 | 0
Ti-Ni 1mm | 95567.pps | 0 | Ti | 1000 | Ni | 91.02763 | 19.75951 | 0.2170716 | 75.5 | 933 | 0 | 0
Ti-Ni 1mm | 95567.pps | 0 | Ti | 1000 | Ni | 145.7546 | 32.8854 | 0.2256217 | 75.5 | 933 | 0 | 0
Ti-Ni 1mm | 95567.pps | 0 | Ti | 1000 | Ni | 142.2309 | 32.01396 | 0.2250845 | 75.5 | 933 | 0 | 0
Ti-Ni 1mm | 95567.pps | 0 | Ti | 1000 | Ni | 41.27765 | 13.50264 | 0.3271174 | 75.5 | 933 | 0 | 0
Ti-Ni 1mm | 95567.pps | 0 | Ti | 1000 | Ni | 140.7509 | 27.72647 | 0.1969897 | 75.5 | 933 | 0 | 0
Ti-Ni 1mm | 95567.pps | 0 | Ti | 1000 | Ni | 145.76 | 19.24148 | 0.132008 | 75.5 | 933 | 0 | 0
Ti-Ni 1mm | 95568.pps | 0 | Ti | 1000 | Ni | 144.3064 | 37.3644 | 0.2589241 | 74.9 | 933 | 0 | 0
Ti-Ni 1mm | 95568.pps | 0 | Ti | 1000 | Ni | 142.252 | 26.93443 | 0.189343 | 74.9 | 933 | 0 | 0
Ti-Ni 1mm | 95568.pps | 0 | Ti | 1000 | Ni | 100.8678 | 34.93828 | 0.3463771 | 74.9 | 933 | 0 | 0
Ti-Ni 1mm | 95568.pps | 0 | Ti | 1000 | Ni | 144.2931 | 29.69465 | 0.2057939 | 74.9 | 933 | 0 | 0
Ti-Ni 1mm | 95568.pps | 0 | Ti | 1000 | Ni | 74.47317 | 18.12147 | 0.2433289 | 74.9 | 933 | 0 | 0
Ti-Ni 1mm | 95568.pps | 0 | Ti | 1000 | Ni | 134.4532 | 32.47789 | 0.2415552 | 74.9 | 933 | 0 | 0
Ti 1mm | 95569.pps | 0 | Ti | 1000 | S | 81.03681 | 31.33083 | 0.3866247 | 78.7 | 933 | 0 | 0
Ti 1mm | 95569.pps | 0 | Ti | 1000 | S | 147.1166 | 37.59706 | 0.2555596 | 78.7 | 933 | 0 | 0
Ti 1mm | 95569.pps | 0 | Ti | 1000 | S | 147.8489 | 45.51604 | 0.307855 | 78.7 | 933 | 0 | 0
Ti 1mm | 95569.pps | 0 | Ti | 1000 | S | 144.9816 | 45.5146 | 0.3139336 | 78.7 | 933 | 0 | 0
Ti 1mm | 95569.pps | 0 | Ti | 1000 | S | 57.54786 | 29.16067 | 0.5067202 | 78.7 | 933 | 0 | 0
Ti 1mm | 95569.pps | 0 | Ti | 1000 | S | 150.2214 | 46.31297 | 0.3082981 | 78.7 | 933 | 0 | 0
Ti 1mm | 95569.pps | 0 | Ti | 1000 | S | 157.9815 | 44.89493 | 0.2841784 | 78.7 | 933 | 0 | 0
Ti 1mm | 95569.pps | 0 | Ti | 1000 | S | 147.8745 | 45.47022 | 0.3074919 | 78.7 | 933 | 0 | 0
Ti 1mm | 95569.pps | 0 | Ti | 1000 | S | 149.9235 | 47.68217 | 0.3180433 | 78.7 | 933 | 0 | 0
Ti 1mm | 95570.pps | 0 | Ti | 1000 | S | 149.2777 | 47.63874 | 0.3191284 | 78.2 | 933 | 0 | 0
Ti 1mm | 95570.pps | 0 | Ti | 1000 | S | 146.4512 | 44.799 | 0.3058972 | 78.2 | 933 | 0 | 0
Ti 1mm | 95570.pps | 0 | Ti | 1000 | S | 139.3621 | 45.4918 | 0.3264287 | 78.2 | 933 | 0 | 0
Ti 1mm | 95570.pps | 0 | Ti | 1000 | S | 142.8702 | 37.39186 | 0.2617191 | 78.2 | 933 | 0 | 0
Ti 1mm | 95570.pps | 0 | Ti | 1000 | S | 145.0299 | 45.49037 | 0.313662 | 78.2 | 933 | 0 | 0
Ti 1mm | 95570.pps | 0 | Ti | 1000 | S | 149.2611 | 45.491 | 0.3047747 | 78.2 | 933 | 0 | 0
Ti 1mm | 95570.pps | 0 | Ti | 1000 | S | 145.7771 | 47.63804 | 0.3267869 | 78.2 | 933 | 0 | 0
Ti 1mm | 95570.pps | 0 | Ti | 1000 | S | 145.3731 | 46.73877 | 0.3215089 | 78.2 | 933 | 0 | 0
Ti 1mm | 95570.pps | 0 | Ti | 1000 | S | 126.7484 | 28.11652 | 0.2218294 | 78.2 | 933 | 0 | 0
Ti 1mm | 95571.pps | 0 | Ti | 1000 | S | 46.89087 | 22.74415 | 0.4850444 | 76.9 | 144 | 0 | 0
Ti 1mm | 95571.pps | 0 | Ti | 1000 | S | 15.88447 | 11.38875 | 0.7169737 | 76.9 | 144 | 0 | 0
Ti 1mm | 95571.pps | 0 | Ti | 1000 | S | 51.15451 | 25.58384 | 0.5001288 | 76.9 | 144 | 0 | 0
Ti 1mm | 95571.pps | 0 | Ti | 1000 | S | 20.20744 | 12.96378 | 0.6415349 | 76.9 | 144 | 0 | 0
Ti 1mm | 95571.pps | 0 | Ti | 1000 | S | 47.60271 | 27.7152 | 0.5822188 | 76.9 | 144 | 0 | 0
Ti 1mm | 95571.pps | 0 | Ti | 1000 | S | 47.64359 | 24.8745 | 0.5220954 | 76.9 | 144 | 0 | 0
Ti 1mm | 95571.pps | 0 | Ti | 1000 | S | 12.78739 | 10.8664 | 0.8497748 | 76.9 | 144 | 0 | 0
Ti 1mm | 95571.pps | 0 | Ti | 1000 | S | 48.30631 | 26.43839 | 0.5473071 | 76.9 | 144 | 0 | 0
Ti 1mm | 95571.pps | 0 | Ti | 1000 | S | 47.59822 | 24.31974 | 0.5109381 | 76.9 | 144 | 0 | 0
Ti 1mm | 95571.pps | 0 | Ti | 1000 | S | 46.93391 | 22.74343 | 0.4845843 | 76.9 | 144 | 0 | 0
Ti 1mm | 95571.pps | 0 | Ti | 1000 | S | 42.1288 | 22.91078 | 0.543827 | 76.9 | 144 | 0 | 0
Ti 1mm | 95571.pps | 0 | Ti | 1000 | S | 17.76083 | 12.78739 | 0.7199772 | 76.9 | 144 | 0 | 0
Ti-Ni 1mm | 95572.pps | 0 | Ti | 1000 | Ni | 15.77368 | 6.433042 | 0.407834 | 77.9 | 453 | 0 | 0
Ti-Ni 1mm | 95572.pps | 0 | Ti | 1000 | Ni | 99.61652 | 26.37149 | 0.2647301 | 77.9 | 453 | 0 | 0
Ti-Ni 1mm | 95572.pps | 0 | Ti | 1000 | Ni | 100.205 | 29.29024 | 0.2923032 | 77.9 | 453 | 0 | 0
Ti-Ni 1mm | 95572.pps | 0 | Ti | 1000 | Ni | 103.0316 | 27.005 | 0.262104 | 77.9 | 453 | 0 | 0
Ti-Ni 1mm | 95572.pps | 0 | Ti | 1000 | Ni | 101.9426 | 29.91246 | 0.2934246 | 77.9 | 453 | 0 | 0
Ti-Ni 1mm | 95572.pps | 0 | Ti | 1000 | Ni | 104.4691 | 24.65977 | 0.2360485 | 77.9 | 453 | 0 | 0
Ti-Ni 1mm | 95572.pps | 0 | Ti | 1000 | Ni | 102.4537 | 27.14387 | 0.264938 | 77.9 | 453 | 0 | 0
Ti-Ni 1mm | 95572.pps | 0 | Ti | 1000 | Ni | 101.65 | 15.06977 | 0.1482515 | 77.9 | 453 | 0 | 0
Ti 1mm | 95573.pps | 0 | Ti | 1000 | S | 104.9419 | 38.76156 | 0.369362 | 78.2 | 453 | 0 | 0
Ti 1mm | 95573.pps | 0 | Ti | 1000 | S | 101.5502 | 34.91035 | 0.3437744 | 78.2 | 453 | 0 | 0
Ti 1mm | 95573.pps | 0 | Ti | 1000 | S | 104.9394 | 39.37756 | 0.3752409 | 78.2 | 453 | 0 | 0
Ti 1mm | 95573.pps | 0 | Ti | 1000 | S | 102.2917 | 39.37629 | 0.384941 | 78.2 | 453 | 0 | 0
Ti 1mm | 95573.pps | 0 | Ti | 1000 | S | 23.72724 | 15.51453 | 0.6538701 | 78.2 | 453 | 0 | 0
Ti 1mm | 95573.pps | 0 | Ti | 1000 | S | 102.1909 | 35.23749 | 0.3448203 | 78.2 | 453 | 0 | 0
Ti 1mm | 95573.pps | 0 | Ti | 1000 | S | 103.5612 | 33.36786 | 0.3222044 | 78.2 | 453 | 0 | 0
Ti 1mm | 95573.pps | 0 | Ti | 1000 | S | 105.6387 | 36.00679 | 0.3408484 | 78.2 | 453 | 0 | 0
Ti 1mm | 95573.pps | 0 | Ti | 1000 | S | 105.7109 | 28.84851 | 0.2729001 | 78.2 | 453 | 0 | 0
Ti 1mm | 95573.pps | 0 | Ti | 1000 | S | 109.7808 | 40.06614 | 0.3649649 | 78.2 | 453 | 0 | 0
Ti 1mm (O2 Flash) | 95587_F.pps | 1 | Ti | 1000 | S | 126.5368 | 40.06269 | 0.3166089 | 68.6 | 584 | 1 | 0
Ti 1mm (O2 Flash) | 95587_F.pps | 1 | Ti | 1000 | S | 154.3438 | 45.67857 | 0.2959534 | 68.6 | 584 | 1 | 0
Ti 1mm (O2 No Flash) | 95587_NF.pps | 1 | Ti | 1000 | S | 156.3363 | 43.71242 | 0.2796051 | 68.6 | 584 | 0 | 0
Ti 1mm (O2 No Flash) | 95587_NF.pps | 1 | Ti | 1000 | S | 166.398 | 49.47027 | 0.2973008 | 68.6 | 584 | 0 | 0
Ti 1mm (O2 No Flash) | 95587_NF.pps | 1 | Ti | 1000 | S | 161.3727 | 41.55308 | 0.2574976 | 68.6 | 584 | 0 | 0
Ti 1mm (O2 No Flash) | 95587_NF.pps | 1 | Ti | 1000 | S | 168.1824 | 50.44553 | 0.2999454 | 68.6 | 584 | 0 | 0
Ti 1mm (O2 No Flash) | 95587_NF.pps | 1 | Ti | 1000 | S | 159.9746 | 47.85618 | 0.2991485 | 68.6 | 584 | 0 | 0
Ti 1mm (O2 No Flash) | 95587_NF.pps | 1 | Ti | 1000 | S | 139.1931 | 38.05817 | 0.27342 | 68.6 | 584 | 0 | 0
Ti 1mm (O2 No Flash) | 95587_NF.pps | 1 | Ti | 1000 | S | 166.3969 | 47.6532 | 0.2863827 | 68.6 | 584 | 0 | 0
Ti 1mm (O2 No Flash) | 95587_NF.pps | 1 | Ti | 1000 | S | 172.183 | 51.48174 | 0.2989944 | 68.6 | 584 | 0 | 0
Ti 1mm (O2 No Flash) | 95587_NF.pps | 1 | Ti | 1000 | S | 172.4215 | 39.62152 | 0.2297945 | 68.6 | 584 | 0 | 0
Ti 1mm (O2 No Flash) | 95587_NF.pps | 1 | Ti | 1000 | S | 139.6656 | 46.56978 | 0.3334378 | 68.6 | 584 | 0 | 0
Ti 1mm (O2 No Flash) | 95587_NF.pps | 1 | Ti | 1000 | S | 164.3324 | 49.51183 | 0.3012907 | 68.6 | 584 | 0 | 0
Ti 1mm (O2 No Flash) | 95587_NF.pps | 1 | Ti | 1000 | S | 118.8645 | 43.52929 | 0.3662092 | 68.6 | 584 | 0 | 0
Ti 1mm (O2 No Flash) | 95587_NF.pps | 1 | Ti | 1000 | S | 146.4529 | 43.52929 | 0.2972239 | 68.6 | 584 | 0 | 0
Ti 1mm (O2 No Flash) | 95587_NF.pps | 1 | Ti | 1000 | S | 164.2371 | 53.74543 | 0.3272429 | 68.6 | 584 | 0 | 0
Ti 1mm (O2 No Flash) | 95587_NF.pps | 1 | Ti | 1000 | S | 134.5708 | 45.68447 | 0.3394828 | 68.6 | 584 | 0 | 0
Ti 1mm (O2 No Flash) | 95587_NF.pps | 1 | Ti | 1000 | S | 166.2949 | 44.63934 | 0.2684348 | 68.6 | 584 | 0 | 0
Ti 1mm (O2 No Flash) | 95587_NF.pps | 1 | Ti | 1000 | S | 164.2371 | 45.50684 | 0.2770801 | 68.6 | 584 | 0 | 0
Ti 1mm (O2 No Flash) | 95587_NF.pps | 1 | Ti | 1000 | S | 154.5339 | 49.46616 | 0.320099 | 68.6 | 584 | 0 | 0
Ti 1mm (O2 No Flash) | 95587_NF.pps | 1 | Ti | 1000 | S | 165.5237 | 51.78933 | 0.3128817 | 68.6 | 584 | 0 | 0
Ti 1mm (O2 No Flash) | 95587_NF.pps | 1 | Ti | 1000 | S | 118.7261 | 44.24623 | 0.3726748 | 68.6 | 584 | 0 | 0
Ti 1mm (O2 No Flash) | 95587_NF.pps | 1 | Ti | 1000 | S | 168.3664 | 49.82103 | 0.2959083 | 68.6 | 584 | 0 | 0
Ti 1mm (O2 No Flash) | 95587_NF.pps | 1 | Ti | 1000 | S | 138.7398 | 45.55189 | 0.3283262 | 68.6 | 584 | 0 | 0
Ti 1mm (O2 No Flash) | 95587_NF.pps | 1 | Ti | 1000 | S | 150.4911 | 49.62209 | 0.3297344 | 68.6 | 584 | 0 | 0
Ti 1mm (O2 No Flash) | 95587_NF.pps | 1 | Ti | 1000 | S | 160.3147 | 49.46405 | 0.3085434 | 68.6 | 584 | 0 | 0
Ti 1mm (O2 No Flash) | 95587_NF.pps | 1 | Ti | 1000 | S | 162.2597 | 49.50571 | 0.3051017 | 68.6 | 584 | 0 | 0
Ti 1mm (O2 No Flash) | 95588_NF.pps | 1 | Ti | 1000 | S | 226.6224 | 53.06304 | 0.2341474 | 71.3 | 933 | 0 | 0
Ti 1mm (O2 No Flash) | 95588_NF.pps | 1 | Ti | 1000 | S | 227.8229 | 55.58679 | 0.2439912 | 71.3 | 933 | 0 | 0
Ti 1mm (O2 No Flash) | 95588_NF.pps | 1 | Ti | 1000 | S | 169.786 | 47.93983 | 0.2823544 | 71.3 | 933 | 0 | 0
Ti 1mm (O2 No Flash) | 95588_NF.pps | 1 | Ti | 1000 | S | 237.3056 | 56.31309 | 0.237302 | 71.3 | 933 | 0 | 0
Ti 1mm (O2 No Flash) | 95588_NF.pps | 1 | Ti | 1000 | S | 243.2744 | 54.60182 | 0.2244454 | 71.3 | 933 | 0 | 0
Ti 1mm (O2 No Flash) | 95588_NF.pps | 1 | Ti | 1000 | S | 227.3447 | 33.45237 | 0.1471438 | 71.3 | 933 | 0 | 0
Ti 1mm (O2 No Flash) | 95588_NF.pps | 1 | Ti | 1000 | S | 172.8849 | 50.60756 | 0.2927239 | 71.3 | 933 | 0 | 0
Ti 1mm (O2 No Flash) | 95588_NF.pps | 1 | Ti | 1000 | S | 245.3225 | 42.96833 | 0.1751504 | 71.3 | 933 | 0 | 0
Ti 1mm (O2 No Flash) | 95588_NF.pps | 1 | Ti | 1000 | S | 235.2779 | 54.30053 | 0.2307932 | 71.3 | 933 | 0 | 0
Ti 1mm (O2 No Flash) | 95588_NF.pps | 1 | Ti | 1000 | S | 217.0648 | 46.92213 | 0.2161665 | 71.3 | 933 | 0 | 0
Ti 1mm (O2 No Flash) | 95588_NF.pps | 1 | Ti | 1000 | S | 221.3205 | 48.27946 | 0.2181427 | 71.3 | 933 | 0 | 0
Ti 1mm (O2 No Flash) | 95588_NF.pps | 1 | Ti | 1000 | S | 247.2326 | 56.27256 | 0.2276098 | 71.3 | 933 | 0 | 0
Ti 1mm (O2 No Flash) | 95588_NF.pps | 1 | Ti | 1000 | S | 220.4044 | 57.20339 | 0.2595383 | 71.3 | 933 | 0 | 0
Ti 1mm (O2 No Flash) | 95588_NF.pps | 1 | Ti | 1000 | S | 198.993 | 44.26451 | 0.2224426 | 71.3 | 933 | 0 | 0
Ti 1mm (O2 No Flash) | 95588_NF.pps | 1 | Ti | 1000 | S | 219.09 | 50.28716 | 0.2295274 | 71.3 | 933 | 0 | 0
Ti 1mm (O2 No Flash) | 95588_NF.pps | 1 | Ti | 1000 | S | 233.142 | 58.59284 | 0.2513182 | 71.3 | 933 | 0 | 0
Ti 1mm (O2 No Flash) | 95588_NF.pps | 1 | Ti | 1000 | S | 251.2505 | 62.33474 | 0.248098 | 71.3 | 933 | 0 | 0
Ti 1mm (O2 No Flash) | 95588_NF.pps | 1 | Ti | 1000 | S | 164.8252 | 44.25872 | 0.2685192 | 71.3 | 933 | 0 | 0
Ti 1mm (O2 No Flash) | 95588_NF.pps | 1 | Ti | 1000 | S | 215.0599 | 42.39686 | 0.1971397 | 71.3 | 933 | 0 | 0
Ti 1mm (O2 No Flash) | 95588_NF.pps | 1 | Ti | 1000 | S | 237.1957 | 50.24494 | 0.211829 | 71.3 | 933 | 0 | 0
Ti 1mm (O2 No Flash) | 95588_NF.pps | 1 | Ti | 1000 | S | 223.1293 | 54.60641 | 0.2447299 | 71.3 | 933 | 0 | 0
Ti 1mm (O2 No Flash) | 95588_NF.pps | 1 | Ti | 1000 | S | 231.2832 | 58.42498 | 0.2526124 | 71.3 | 933 | 0 | 0
Ti 1mm (O2 No Flash) | 95588_NF.pps | 1 | Ti | 1000 | S | 225.1469 | 48.27955 | 0.2144357 | 71.3 | 933 | 0 | 0
Ti 1mm (O2 No Flash) | 95588_NF.pps | 1 | Ti | 1000 | S | 233.1399 | 54.86015 | 0.23531 | 71.3 | 933 | 0 | 0
Ti 1mm (O2 No Flash) | 95588_NF.pps | 1 | Ti | 1000 | S | 182.9326 | 38.39655 | 0.2098945 | 71.3 | 933 | 0 | 0
Ti 1mm (O2 No Flash) | 95591_NF.pps | 1 | Ti | 1000 | S | 149.4507 | 46.81789 | 0.3132664 | 74.5 | 671 | 0 | 0
Ti 1mm (O2 No Flash) | 95591_NF.pps | 1 | Ti | 1000 | S | 191.8301 | 50.19377 | 0.2616574 | 74.5 | 671 | 0 | 0
Ti 1mm (O2 No Flash) | 95591_NF.pps | 1 | Ti | 1000 | S | 120.8436 | 41.39859 | 0.34258 | 74.5 | 671 | 0 | 0
Ti 1mm (O2 No Flash) | 95591_NF.pps | 1 | Ti | 1000 | S | 180.5241 | 44.14927 | 0.2445616 | 74.5 | 671 | 0 | 0
Ti 1mm (O2 No Flash) | 95591_NF.pps | 1 | Ti | 1000 | S | 163.0682 | 50.19792 | 0.3078339 | 74.5 | 671 | 0 | 0
Ti 1mm (O2 No Flash) | 95591_NF.pps | 1 | Ti | 1000 | S | 178.4457 | 57.53731 | 0.3224359 | 74.5 | 671 | 0 | 0
Ti 1mm (O2 No Flash) | 95591_NF.pps | 1 | Ti | 1000 | S | 184.2659 | 45.14159 | 0.2449807 | 74.5 | 671 | 0 | 0
Ti 1mm (O2 No Flash) | 95591_NF.pps | 1 | Ti | 1000 | S | 180.6512 | 45.14159 | 0.2498826 | 74.5 | 671 | 0 | 0
Ti 1mm (O2 No Flash) | 95591_NF.pps | 1 | Ti | 1000 | S | 184.2114 | 47.94448 | 0.2602688 | 74.5 | 671 | 0 | 0
Ti 1mm (O2 No Flash) | 95591_NF.pps | 1 | Ti | 1000 | S | 168.937 | 36.4884 | 0.2159881 | 74.5 | 671 | 0 | 0
Ti 1mm (O2 No Flash) | 95591_NF.pps | 1 | Ti | 1000 | S | 178.4436 | 51.8148 | 0.2903707 | 74.5 | 671 | 0 | 0
Ti 1mm (O2 No Flash) | 95591_NF.pps | 1 | Ti | 1000 | S | 178.4584 | 50.45166 | 0.2827082 | 74.5 | 671 | 0 | 0
Ti 1mm (O2 No Flash) | 95591_NF.pps | 1 | Ti | 1000 | S | 176.029 | 47.01634 | 0.2670943 | 74.5 | 671 | 0 | 0
Ti 1mm (O2 No Flash) | 95591_NF.pps | 1 | Ti | 1000 | S | 180.3782 | 44.27771 | 0.2454715 | 74.5 | 671 | 0 | 0
Ti 1mm (O2 No Flash) | 95591_NF.pps | 1 | Ti | 1000 | S | 188.029 | 48.55438 | 0.2582281 | 74.5 | 671 | 0 | 0
Ti 1mm (O2 No Flash) | 95591_NF.pps | 1 | Ti | 1000 | S | 172.6423 | 44.15496 | 0.2557597 | 74.5 | 671 | 0 | 0
Ti 1mm (O2 No Flash) | 95593_NF.pps | 1 | Ti | 1000 | S | 40.0127 | 20.17935 | 0.5043236 | 75.9 | 144 | 0 | 0
Ti 1mm (O2 No Flash) | 95593_NF.pps | 1 | Ti | 1000 | S | 45.50895 | 6.255894 | 0.1374651 | 75.9 | 144 | 0 | 0
Ti 1mm (O2 No Flash) | 95593_NF.pps | 1 | Ti | 1000 | S | 43.57423 | 21.76751 | 0.49955 | 75.9 | 144 | 0 | 0
Ti 1mm (O2 No Flash) | 95593_NF.pps | 1 | Ti | 1000 | S | 29.94525 | 18.24231 | 0.609189 | 75.9 | 144 | 0 | 0
Ti 1mm (O2 No Flash) | 95593_NF.pps | 1 | Ti | 1000 | S | 45.89824 | 26.02984 | 0.5671207 | 75.9 | 144 | 0 | 0
Ti 1mm (O2 No Flash) | 95593_NF.pps | 1 | Ti | 1000 | S | 47.65506 | 26.02559 | 0.5461245 | 75.9 | 144 | 0 | 0
Ti 1mm (O2 No Flash) | 95593_NF.pps | 1 | Ti | 1000 | S | 49.50567 | 27.77326 | 0.5610118 | 75.9 | 144 | 0 | 0
Ti 1mm (O2 No Flash) | 95593_NF.pps | 1 | Ti | 1000 | S | 47.49255 | 29.68047 | 0.62495 | 75.9 | 144 | 0 | 0
Ti 1mm (O2 No Flash) | 95593_NF.pps | 1 | Ti | 1000 | S | 51.48602 | 27.77103 | 0.5393898 | 75.9 | 144 | 0 | 0
Ti 1mm (O2 No Flash) | 95593_NF.pps | 1 | Ti | 1000 | S | 49.50567 | 26.02343 | 0.5256657 | 75.9 | 144 | 0 | 0
Ti 1mm (O2 No Flash) | 95593_NF.pps | 1 | Ti | 1000 | S | 43.57423 | 23.74325 | 0.5448919 | 75.9 | 144 | 0 | 0
Ti 1mm (O2 No Flash) | 95593_NF.pps | 1 | Ti | 1000 | S | 45.50684 | 23.82357 | 0.5235162 | 75.9 | 144 | 0 | 0
Ti 1mm (O2 No Flash) | 95593_NF.pps | 1 | Ti | 1000 | S | 49.46405 | 23.74325 | 0.4800102 | 75.9 | 144 | 0 | 0
Ti 1mm (O2 No Flash) | 95593_NF.pps | 1 | Ti | 1000 | S | 47.52774 | 21.85535 | 0.4598441 | 75.9 | 144 | 0 | 0
Ti 1mm (O2 No Flash) | 95593_NF.pps | 1 | Ti | 1000 | S | 49.50776 | 19.78768 | 0.3996886 | 75.9 | 144 | 0 | 0
Ti 1mm (O2 No Flash) | 95593_NF.pps | 1 | Ti | 1000 | S | 43.57786 | 25.72294 | 0.5902754 | 75.9 | 144 | 0 | 0
Ti 1mm (O2 No Flash) | 95593_NF.pps | 1 | Ti | 1000 | S | 41.59882 | 25.72291 | 0.6183566 | 75.9 | 144 | 0 | 0
Ti 1mm (O2 No Flash) | 95593_NF.pps | 1 | Ti | 1000 | S | 41.59877 | 17.80638 | 0.4280506 | 75.9 | 144 | 0 | 0
Ti 1mm (O2 No Flash) | 95593_NF.pps | 1 | Ti | 1000 | S | 43.70879 | 24.07276 | 0.5507532 | 75.9 | 144 | 0 | 0
Ti 1mm (O2 No Flash) | 95593_NF.pps | 1 | Ti | 1000 | S | 45.55573 | 25.80104 | 0.5663621 | 75.9 | 144 | 0 | 0
Ti 1mm (O2 No Flash) | 95593_NF.pps | 1 | Ti | 1000 | S | 37.80537 | 21.85516 | 0.5780968 | 75.9 | 144 | 0 | 0
Ti 1mm (O2 No Flash) | 95593_NF.pps | 1 | Ti | 1000 | S | 47.65506 | 23.82753 | 0.5 | 75.9 | 144 | 0 | 0
Ti 1mm (O2 No Flash) | 95593_NF.pps | 1 | Ti | 1000 | S | 43.57781 | 23.74325 | 0.5448473 | 75.9 | 144 | 0 | 0
Ti 1mm (O2 No Flash) | 95593_NF.pps | 1 | Ti | 1000 | S | 47.52981 | 26.39904 | 0.5554206 | 75.9 | 144 | 0 | 0
Ti 1mm (O2 No Flash) | 95593_NF.pps | 1 | Ti | 1000 | S | 47.49255 | 25.72291 | 0.5416198 | 75.9 | 144 | 0 | 0
Ti 1mm (O2 No Flash) | 95594_NF.pps | 1 | Ti | 1000 | S | 229.3051 | 38.42232 | 0.1675599 | 79.3 | 847 | 0 | 0
Ti 1mm (O2 No Flash) | 95594_NF.pps | 1 | Ti | 1000 | S | 222.597 | 51.84442 | 0.2329071 | 79.3 | 847 | 0 | 0
Ti 1mm (O2 No Flash) | 95594_NF.pps | 1 | Ti | 1000 | S | 226.6912 | 57.2374 | 0.2524906 | 79.3 | 847 | 0 | 0
Ti 1mm (O2 No Flash) | 95594_NF.pps | 1 | Ti | 1000 | S | 213.1678 | 43.29049 | 0.2030817 | 79.3 | 847 | 0 | 0
Ti 1mm (O2 No Flash) | 95594_NF.pps | 1 | Ti | 1000 | S | 77.60519 | 39.51458 | 0.5091744 | 79.3 | 847 | 0 | 0
Ti 1mm (O2 No Flash) | 95594_NF.pps | 1 | Ti | 1000 | S | 234.0747 | 46.20671 | 0.1974016 | 79.3 | 847 | 0 | 0
Ti 1mm (O2 No Flash) | 95594_NF.pps | 1 | Ti | 1000 | S | 218.8188 | 51.94874 | 0.2374053 | 79.3 | 847 | 0 | 0
Ti 1mm (O2 No Flash) | 95594_NF.pps | 1 | Ti | 1000 | S | 227.4191 | 42.47121 | 0.1867531 | 79.3 | 847 | 0 | 0
Ti 1mm (O2 No Flash) | 95594_NF.pps | 1 | Ti | 1000 | S | 119.0187 | 40.47404 | 0.3400646 | 79.3 | 847 | 0 | 0
Ti 1mm (O2 No Flash) | 95594_NF.pps | 1 | Ti | 1000 | S | 220.7389 | 49.81061 | 0.225654 | 79.3 | 847 | 0 | 0
Ti 1mm (O2 No Flash) | 95594_NF.pps | 1 | Ti | 1000 | S | 232.2072 | 34.53429 | 0.1487219 | 79.3 | 847 | 0 | 0
Ti 1mm (O2 No Flash) | 95594_NF.pps | 1 | Ti | 1000 | S | 236.0009 | 51.94455 | 0.2201032 | 79.3 | 847 | 0 | 0
Ti 1mm (O2 No Flash) | 95594_NF.pps | 1 | Ti | 1000 | S | 224.796 | 49.33152 | 0.2194502 | 79.3 | 847 | 0 | 0
Ti 1mm (O2 No Flash) | 95594_NF.pps | 1 | Ti | 1000 | S | 216.8828 | 47.96957 | 0.2211773 | 79.3 | 847 | 0 | 0
Ti 1mm (O2 No Flash) | 95594_NF.pps | 1 | Ti | 1000 | S | 218.9534 | 50.36162 | 0.2300107 | 79.3 | 847 | 0 | 0
Ti 1mm (O2 No Flash) | 95594_NF.pps | 1 | Ti | 1000 | S | 232.2276 | 44.29517 | 0.1907403 | 79.3 | 847 | 0 | 0
Ti 1mm (O2 No Flash) | 95594_NF.pps | 1 | Ti | 1000 | S | 226.5288 | 42.38425 | 0.1871032 | 79.3 | 847 | 0 | 0
Ti 1mm (O2 No Flash) | 95594_NF.pps | 1 | Ti | 1000 | S | 172.7758 | 42.90221 | 0.2483115 | 79.3 | 847 | 0 | 0
Ti 1mm (O2 No Flash) | 95594_NF.pps | 1 | Ti | 1000 | S | 186.3082 | 47.96583 | 0.2574542 | 79.3 | 847 | 0 | 0
Ti 1mm (O2 No Flash) | 95594_NF.pps | 1 | Ti | 1000 | S | 234.1455 | 46.08708 | 0.196831 | 79.3 | 847 | 0 | 0
Ti 1mm (O2 No Flash) | 95594_NF.pps | 1 | Ti | 1000 | S | 148.0592 | 42.47833 | 0.286901 | 79.3 | 847 | 0 | 0
Ti 1mm (O2 No Flash) | 95594_NF.pps | 1 | Ti | 1000 | S | 205.3487 | 40.06255 | 0.1950953 | 79.3 | 847 | 0 | 0
Ti 1mm (O2 No Flash) | 95594_NF.pps | 1 | Ti | 1000 | S | 215.3073 | 51.66241 | 0.2399473 | 79.3 | 847 | 0 | 0
Ti 1mm (O2 No Flash) | 95594_NF.pps | 1 | Ti | 1000 | S | 216.8829 | 46.68228 | 0.2152419 | 79.3 | 847 | 0 | 0
Ti 1mm (O2 No Flash) | 95594_NF.pps | 1 | Ti | 1000 | S | 197.6291 | 54.2709 | 0.2746098 | 79.3 | 847 | 0 | 0
Ti 1mm (O2 No Flash) | 95595_NF.pps | 1 | Ti | 1000 | S | 57.38323 | 27.70046 | 0.4827274 | 75.4 | 933 | 0 | 0
Ti 1mm (O2 No Flash) | 95595_NF.pps | 1 | Ti | 1000 | S | 168.208 | 43.52929 | 0.2587825 | 75.4 | 933 | 0 | 0
Ti 1mm (O2 No Flash) | 95595_NF.pps | 1 | Ti | 1000 | S | 239.4203 | 53.57418 | 0.2237662 | 75.4 | 933 | 0 | 0
Ti 1mm (O2 No Flash) | 95595_NF.pps | 1 | Ti | 1000 | S | 237.4407 | 47.64899 | 0.2006774 | 75.4 | 933 | 0 | 0
Ti 1mm (O2 No Flash) | 95595_NF.pps | 1 | Ti | 1000 | S | 233.5282 | 59.65924 | 0.2554691 | 75.4 | 933 | 0 | 0
Ti 1mm (O2 No Flash) | 95595_NF.pps | 1 | Ti | 1000 | S | 231.5487 | 55.44541 | 0.2394547 | 75.4 | 933 | 0 | 0
Ti 1mm (O2 No Flash) | 95595_NF.pps | 1 | Ti | 1000 | S | 128.7558 | 53.4278 | 0.4149545 | 75.4 | 933 | 0 | 0
Ti 1mm (O2 No Flash) | 95595_NF.pps | 1 | Ti | 1000 | S | 186.2827 | 51.59997 | 0.2769982 | 75.4 | 933 | 0 | 0
Ti 1mm (O2 No Flash) | 95595_NF.pps | 1 | Ti | 1000 | S | 198.0351 | 43.57786 | 0.2200512 | 75.4 | 933 | 0 | 0
Ti 1mm (O2 No Flash) | 95595_NF.pps | 1 | Ti | 1000 | S | 211.7663 | 47.49044 | 0.2242587 | 75.4 | 933 | 0 | 0
Ti 1mm (O2 No Flash) | 95595_NF.pps | 1 | Ti | 1000 | S | 176.3068 | 36.96309 | 0.2096521 | 75.4 | 933 | 0 | 0
Ti 1mm (O2 No Flash) | 95595_NF.pps | 1 | Ti | 1000 | S | 194.0102 | 49.50571 | 0.2551707 | 75.4 | 933 | 0 | 0
Ti 1mm (O2 No Flash) | 95595_NF.pps | 1 | Ti | 1000 | S | 224.0283 | 50.44765 | 0.2251843 | 75.4 | 933 | 0 | 0
Ti 1mm (O2 No Flash) | 95595_NF.pps | 1 | Ti | 1000 | S | 222.1683 | 47.03479 | 0.211708 | 75.4 | 933 | 0 | 0
Ti 1mm (O2 No Flash) | 95595_NF.pps | 1 | Ti | 1000 | S | 213.7554 | 53.46444 | 0.2501197 | 75.4 | 933 | 0 | 0
Ti 1mm (O2 No Flash) | 95595_NF.pps | 1 | Ti | 1000 | S | 221.639 | 53.56957 | 0.2416974 | 75.4 | 933 | 0 | 0
Ti 1mm (O2 No Flash) | 95595_NF.pps | 1 | Ti | 1000 | S | 247.5243 | 48.51011 | 0.1959812 | 75.4 | 933 | 0 | 0
Ti 1mm (O2 No Flash) | 95595_NF.pps | 1 | Ti | 1000 | S | 237.4346 | 53.42569 | 0.2250123 | 75.4 | 933 | 0 | 0
Ti 1mm (O2 No Flash) | 95595_NF.pps | 1 | Ti | 1000 | S | 224.0097 | 43.80324 | 0.1955417 | 75.4 | 933 | 0 | 0
Ti 1mm (O2 No Flash) | 95595_NF.pps | 1 | Ti | 1000 | S | 211.7487 | 57.51686 | 0.271628 | 75.4 | 933 | 0 | 0
Ti 1mm (O2 No Flash) | 95595_NF.pps | 1 | Ti | 1000 | S | 221.8243 | 51.59568 | 0.232597 | 75.4 | 933 | 0 | 0
Ti 1mm (O2 No Flash) | 95595_NF.pps | 1 | Ti | 1000 | S | 235.5276 | 51.36857 | 0.2180999 | 75.4 | 933 | 0 | 0
Ti 1mm (O2 No Flash) | 95595_NF.pps | 1 | Ti | 1000 | S | 227.5938 | 53.45784 | 0.2348826 | 75.4 | 933 | 0 | 0
Ti 1mm (O2 No Flash) | 95595_NF.pps | 1 | Ti | 1000 | S | 219.6779 | 47.0319 | 0.2140948 | 75.4 | 933 | 0 | 0
Ti 1mm (O2 No Flash) | 95599_NF.pps | 1 | Ti | 1000 | S | 67.15566 | 30.68727 | 0.4569573 | 74.7 | 232 | 0 | 0
Ti 1mm (O2 No Flash) | 95599_NF.pps | 1 | Ti | 1000 | S | 70.95749 | 30.74459 | 0.4332819 | 74.7 | 232 | 0 | 0
Ti 1mm (O2 No Flash) | 95599_NF.pps | 1 | Ti | 1000 | S | 74.7985 | 34.51952 | 0.4615001 | 74.7 | 232 | 0 | 0
Ti 1mm (O2 No Flash) | 95599_NF.pps | 1 | Ti | 1000 | S | 92.0597 | 34.57279 | 0.3755475 | 74.7 | 232 | 0 | 0
Ti 1mm (O2 No Flash) | 95599_NF.pps | 1 | Ti | 1000 | S | 69.04477 | 30.92606 | 0.4479132 | 74.7 | 232 | 0 | 0
Ti 1mm (O2 No Flash) | 95599_NF.pps | 1 | Ti | 1000 | S | 69.03904 | 30.92132 | 0.4478817 | 74.7 | 232 | 0 | 0
Ti 1mm (O2 No Flash) | 95599_NF.pps | 1 | Ti | 1000 | S | 61.48403 | 29.02102 | 0.4720092 | 74.7 | 232 | 0 | 0
Ti 1mm (O2 No Flash) | 95599_NF.pps | 1 | Ti | 1000 | S | 70.95749 | 30.68727 | 0.432474 | 74.7 | 232 | 0 | 0
Ti 1mm (O2 No Flash) | 95599_NF.pps | 1 | Ti | 1000 | S | 69.04477 | 30.74715 | 0.4453219 | 74.7 | 232 | 0 | 0
Ti 1mm (O2 No Flash) | 95599_NF.pps | 1 | Ti | 1000 | S | 70.96339 | 32.82583 | 0.4625742 | 74.7 | 232 | 0 | 0
Ti 1mm (O2 No Flash) | 95599_NF.pps | 1 | Ti | 1000 | S | 72.89908 | 34.57267 | 0.4742538 | 74.7 | 232 | 0 | 0
Ti 1mm (O2 No Flash) | 95599_NF.pps | 1 | Ti | 1000 | S | 71.06698 | 34.73483 | 0.4887618 | 74.7 | 232 | 0 | 0
Ti 1mm (O2 No Flash) | 95599_NF.pps | 1 | Ti | 1000 | S | 69.07141 | 31.21942 | 0.4519875 | 74.7 | 232 | 0 | 0
Ti 1mm (O2 No Flash) | 95599_NF.pps | 1 | Ti | 1000 | S | 72.87383 | 32.65953 | 0.4481654 | 74.7 | 232 | 0 | 0
Ti 1mm (O2 No Flash) | 95599_NF.pps | 1 | Ti | 1000 | S | 63.31485 | 27.45961 | 0.4336993 | 74.7 | 232 | 0 | 0
Ti 1mm (O2 No Flash) | 95599_NF.pps | 1 | Ti | 1000 | S | 24.93143 | 13.56247 | 0.5439909 | 74.7 | 232 | 0 | 0
Ti 1mm (O2 No Flash) | 95599_NF.pps | 1 | Ti | 1000 | S | 74.81688 | 36.48932 | 0.4877151 | 74.7 | 232 | 0 | 0
Ti 1mm (O2 No Flash) | 95599_NF.pps | 1 | Ti | 1000 | S | 71.07289 | 34.57562 | 0.4864812 | 74.7 | 232 | 0 | 0
Ti 1mm (O2 No Flash) | 95599_NF.pps | 1 | Ti | 1000 | S | 70.95749 | 32.60377 | 0.4594832 | 74.7 | 232 | 0 | 0
Ti 1mm (O2 No Flash) | 95599_NF.pps | 1 | Ti | 1000 | S | 70.9834 | 34.51952 | 0.4863041 | 74.7 | 232 | 0 | 0
Ti 1mm (O2 No Flash) | 95599_NF.pps | 1 | Ti | 1000 | S | 70.02746 | 32.66228 | 0.4664211 | 74.7 | 232 | 0 | 0
Ti 1mm (O2 No Flash) | 95599_NF.pps | 1 | Ti | 1000 | S | 70.98336 | 30.68472 | 0.4322804 | 74.7 | 232 | 0 | 0
Ti 1mm (O2 No Flash) | 95599_NF.pps | 1 | Ti | 1000 | S | 50.01223 | 25.22708 | 0.5044183 | 74.7 | 232 | 0 | 0
Ti 1mm (O2 No Flash) | 95599_NF.pps | 1 | Ti | 1000 | S | 67.1501 | 32.60588 | 0.4855671 | 74.7 | 232 | 0 | 0
Ti 1mm (O2 No Flash) | 95599_NF.pps | 1 | Ti | 1000 | S | 70.95749 | 32.60317 | 0.4594747 | 74.7 | 232 | 0 | 0
Ti 1mm (O2 No Flash) | 95601_NF.pps | 1 | Ti | 1000 | S | 149.6665 | 50.03554 | 0.3343135 | 78 | 496 | 0 | 0
Ti 1mm (O2 No Flash) | 95601_NF.pps | 1 | Ti | 1000 | S | 140.073 | 44.79476 | 0.3197959 | 78 | 496 | 0 | 0
Ti 1mm (O2 No Flash) | 95601_NF.pps | 1 | Ti | 1000 | S | 134.3182 | 36.65626 | 0.2729062 | 78 | 496 | 0 | 0
Ti 1mm (O2 No Flash) | 95601_NF.pps | 1 | Ti | 1000 | S | 125.9729 | 44.5061 | 0.353299 | 78 | 496 | 0 | 0
Ti 1mm (O2 No Flash) | 95601_NF.pps | 1 | Ti | 1000 | S | 65.49268 | 23.73414 | 0.3623939 | 78 | 496 | 0 | 0
Ti 1mm (O2 No Flash) | 95601_NF.pps | 1 | Ti | 1000 | S | 130.704 | 44.79107 | 0.342691 | 78 | 496 | 0 | 0
Ti 1mm (O2 No Flash) | 95601_NF.pps | 1 | Ti | 1000 | S | 129.5333 | 46.04713 | 0.3554848 | 78 | 496 | 0 | 0
Ti 1mm (O2 No Flash) | 95601_NF.pps | 1 | Ti | 1000 | S | 130.5348 | 44.29885 | 0.3393642 | 78 | 496 | 0 | 0
Ti 1mm (O2 No Flash) | 95601_NF.pps | 1 | Ti | 1000 | S | 140.0769 | 46.68232 | 0.3332621 | 78 | 496 | 0 | 0
Ti 1mm (O2 No Flash) | 95601_NF.pps | 1 | Ti | 1000 | S | 129.0743 | 48.31181 | 0.3742947 | 78 | 496 | 0 | 0
Ti 1mm (O2 No Flash) | 95601_NF.pps | 1 | Ti | 1000 | S | 134.3293 | 44.17036 | 0.3288214 | 78 | 496 | 0 | 0
Ti 1mm (O2 No Flash) | 95601_NF.pps | 1 | Ti | 1000 | S | 108.8248 | 53.45307 | 0.4911845 | 78 | 496 | 0 | 0
Ti 1mm (O2 No Flash) | 95601_NF.pps | 1 | Ti | 1000 | S | 105.6824 | 38.42125 | 0.3635538 | 78 | 496 | 0 | 0
Ti 1mm (O2 No Flash) | 95601_NF.pps | 1 | Ti | 1000 | S | 126.6452 | 46.04713 | 0.3635916 | 78 | 496 | 0 | 0
Ti 1mm (O2 No Flash) | 95601_NF.pps | 1 | Ti | 1000 | S | 134.3203 | 46.08708 | 0.3431134 | 78 | 496 | 0 | 0
Ti 1mm (O2 No Flash) | 95601_NF.pps | 1 | Ti | 1000 | S | 114.0049 | 39.55754 | 0.3469811 | 78 | 496 | 0 | 0
Ti 1mm (O2 No Flash) | 95601_NF.pps | 1 | Ti | 1000 | S | 134.3704 | 46.08708 | 0.3429852 | 78 | 496 | 0 | 0
Ti 1mm (O2 No Flash) | 95601_NF.pps | 1 | Ti | 1000 | S | 92.81308 | 38.42444 | 0.4139981 | 78 | 496 | 0 | 0
Ti 1mm (O2 No Flash) | 95601_NF.pps | 1 | Ti | 1000 | S | 134.3315 | 41.42153 | 0.3083532 | 78 | 496 | 0 | 0
Ti 1mm (O2 No Flash) | 95601_NF.pps | 1 | Ti | 1000 | S | 117.1013 | 38.56466 | 0.3293274 | 78 | 496 | 0 | 0
Ti 1mm (O2 No Flash) | 95601_NF.pps | 1 | Ti | 1000 | S | 140.1488 | 44.79104 | 0.3195962 | 78 | 496 | 0 | 0
Ti 1mm (O2 No Flash) | 95601_NF.pps | 1 | Ti | 1000 | S | 134.981 | 45.15938 | 0.334561 | 78 | 496 | 0 | 0
Ti 1mm (O2 No Flash) | 95601_NF.pps | 1 | Ti | 1000 | S | 136.2343 | 46.08708 | 0.3382929 | 78 | 496 | 0 | 0
Ti 1mm (O2 No Flash) | 95601_NF.pps | 1 | Ti | 1000 | S | 130.4676 | 42.2538 | 0.3238644 | 78 | 496 | 0 | 0
Ti 1mm (O2 No Flash) | 95601_NF.pps | 1 | Ti | 1000 | S | 128.7908 | 45.16311 | 0.3506703 | 78 | 496 | 0 | 0
Ti 1mm (O2 No Flash) | 95601_NF_2.pps | 1 | Ti | 1000 | S | 128.5598 | 40.47745 | 0.3148531 | 78 | 496 | 0 | 0
Ti 1mm (O2 No Flash) | 95601_NF_2.pps | 1 | Ti | 1000 | S | 133.4071 | 46.04713 | 0.3451626 | 78 | 496 | 0 | 0
Ti 1mm (O2 No Flash) | 95601_NF_2.pps | 1 | Ti | 1000 | S | 74.82606 | 36.50531 | 0.487869 | 78 | 496 | 0 | 0
Ti 1mm (O2 No Flash) | 95601_NF_2.pps | 1 | Ti | 1000 | S | 124.7816 | 42.90225 | 0.3438188 | 78 | 496 | 0 | 0
Ti 1mm (O2 No Flash) | 95601_NF_2.pps | 1 | Ti | 1000 | S | 136.2343 | 44.29885 | 0.3251667 | 78 | 496 | 0 | 0
Ti 1mm (O2 No Flash) | 95601_NF_2.pps | 1 | Ti | 1000 | S | 122.8189 | 42.21373 | 0.343707 | 78 | 496 | 0 | 0
Ti 1mm (O2 No Flash) | 95601_NF_2.pps | 1 | Ti | 1000 | S | 136.2386 | 46.09091 | 0.3383104 | 78 | 496 | 0 | 0
Ti 1mm (O2 No Flash) | 95601_NF_2.pps | 1 | Ti | 1000 | S | 136.2229 | 44.17403 | 0.3242775 | 78 | 496 | 0 | 0
Ti 1mm (O2 No Flash) | 95601_NF_2.pps | 1 | Ti | 1000 | S | 132.7463 | 48.31583 | 0.3639712 | 78 | 496 | 0 | 0
Ti 1mm (O2 No Flash) | 95601_NF_2.pps | 1 | Ti | 1000 | S | 128.5491 | 46.21269 | 0.3594944 | 78 | 496 | 0 | 0
Ti 1mm (O2 No Flash) | 95601_NF_2.pps | 1 | Ti | 1000 | S | 138.2062 | 42.26083 | 0.3057811 | 78 | 496 | 0 | 0
Ti 1mm (O2 No Flash) | 95601_NF_2.pps | 1 | Ti | 1000 | S | 136.2364 | 42.21373 | 0.3098564 | 78 | 496 | 0 | 0
Ti 1mm (O2 No Flash) | 95601_NF_2.pps | 1 | Ti | 1000 | S | 119.3608 | 46.68828 | 0.3911526 | 78 | 496 | 0 | 0
Ti 1mm (O2 No Flash) | 95601_NF_2.pps | 1 | Ti | 1000 | S | 107.598 | 40.47741 | 0.3761909 | 78 | 496 | 0 | 0
Ti 1mm (O2 No Flash) | 95601_NF_2.pps | 1 | Ti | 1000 | S | 134.9744 | 54.26639 | 0.4020496 | 78 | 496 | 0 | 0
Ti 1mm (O2 No Flash) | 95601_NF_2.pps | 1 | Ti | 1000 | S | 120.8985 | 42.38781 | 0.3506067 | 78 | 496 | 0 | 0
Ti 1mm (O2 No Flash) | 95601_NF_2.pps | 1 | Ti | 1000 | S | 122.8537 | 42.90221 | 0.3492139 | 78 | 496 | 0 | 0
Ti 1mm (O2 No Flash) | 95601_NF_2.pps | 1 | Ti | 1000 | S | 130.6053 | 50.22129 | 0.3845272 | 78 | 496 | 0 | 0
Ti 1mm (O2 No Flash) | 95601_NF_2.pps | 1 | Ti | 1000 | S | 138.1515 | 40.47404 | 0.2929685 | 78 | 496 | 0 | 0
Ti 1mm (O2 No Flash) | 95601_NF_2.pps | 1 | Ti | 1000 | S | 124.7816 | 46.08708 | 0.369342 | 78 | 496 | 0 | 0
Ti 1mm (O2 No Flash) | 95601_NF_2.pps | 1 | Ti | 1000 | S | 146.7858 | 48.1228 | 0.3278438 | 78 | 496 | 0 | 0
Ti 1mm (O2 No Flash) | 95601_NF_2.pps | 1 | Ti | 1000 | S | 136.3466 | 40.70421 | 0.2985348 | 78 | 496 | 0 | 0
Ti 1mm (O2 No Flash) | 95601_NF_2.pps | 1 | Ti | 1000 | S | 143.95 | 46.12724 | 0.3204393 | 78 | 496 | 0 | 0
Ti 1mm (O2 No Flash) | 95601_NF_2.pps | 1 | Ti | 1000 | S | 129.2488 | 44.29905 | 0.3427424 | 78 | 496 | 0 | 0
Ti 1mm (O2 No Flash) | 95601_NF_2.pps | 1 | Ti | 1000 | S | 42.25379 | 25.01777 | 0.5920834 | 78 | 496 | 0 | 0
Ti med (O2 Hot No Flash) | 95632_NF.pps | 1 | Ti | 95 | S | 67.03827 | 13.42952 | 0.2003262 | 403.8 | 144 | 0 | 0
Ti med (O2 Hot No Flash) | 95632_NF.pps | 1 | Ti | 95 | S | 59.61937 | 22.65434 | 0.3799829 | 403.8 | 144 | 0 | 0
Ti med (O2 Hot No Flash) | 95632_NF.pps | 1 | Ti | 95 | S | 50.59021 | 22.42366 | 0.4432412 | 403.8 | 144 | 0 | 0
Ti med (O2 Hot No Flash) | 95632_NF.pps | 1 | Ti | 95 | S | 50.59021 | 18.71759 | 0.3699844 | 403.8 | 144 | 0 | 0
Ti med (O2 Hot No Flash) | 95632_NF.pps | 1 | Ti | 95 | S | 63.32059 | 27.99695 | 0.4421461 | 403.8 | 144 | 0 | 0
Ti med (O2 Hot No Flash) | 95632_NF.pps | 1 | Ti | 95 | S | 63.32059 | 20.48462 | 0.3235065 | 403.8 | 144 | 0 | 0
Ti med (O2 Hot No Flash) | 95632_NF.pps | 1 | Ti | 95 | S | 68.92699 | 27.93261 | 0.4052493 | 403.8 | 144 | 0 | 0
Ti med (O2 Hot No Flash) | 95632_NF.pps | 1 | Ti | 95 | S | 60.05905 | 27.11438 | 0.4514621 | 403.8 | 144 | 0 | 0
Ti med (O2 Hot No Flash) | 95632_NF.pps | 1 | Ti | 95 | S | 63.56133 | 26.13973 | 0.4112521 | 403.8 | 144 | 0 | 0
Ti med (O2 Hot No Flash) | 95632_NF.pps | 1 | Ti | 95 | S | 54.80266 | 24.49239 | 0.4469198 | 403.8 | 144 | 0 | 0
Ti med (O2 Hot No Flash) | 95632_NF.pps | 1 | Ti | 95 | S | 68.90758 | 27.9969 | 0.4062963 | 403.8 | 144 | 0 | 0
Ti med (O2 Hot No Flash) | 95632_NF.pps | 1 | Ti | 95 | S | 48.98687 | 27.1127 | 0.5534687 | 403.8 | 144 | 0 | 0
Ti med (O2 Hot No Flash) | 95632_NF.pps | 1 | Ti | 95 | S | 67.0697 | 24.20967 | 0.3609629 | 403.8 | 144 | 0 | 0
Ti med (O2 Hot No Flash) | 95632_NF.pps | 1 | Ti | 95 | S | 67.14934 | 28.90881 | 0.4305152 | 403.8 | 144 | 0 | 0
Ti med (O2 Hot No Flash) | 95632_NF.pps | 1 | Ti | 95 | S | 70.86127 | 28.18216 | 0.3977089 | 403.8 | 144 | 0 | 0
Ti med (O2 Hot No Flash) | 95632_NF.pps | 1 | Ti | 95 | S | 65.21093 | 26.14192 | 0.4008824 | 403.8 | 144 | 0 | 0
Ti med (O2 Hot No Flash) | 95632_NF.pps | 1 | Ti | 95 | S | 65.18222 | 22.42751 | 0.3440741 | 403.8 | 144 | 0 | 0
Ti med (O2 Hot No Flash) | 95632_NF.pps | 1 | Ti | 95 | S | 67.27276 | 27.11459 | 0.4030545 | 403.8 | 144 | 0 | 0
Ti med (O2 Hot No Flash) | 95632_NF.pps | 1 | Ti | 95 | S | 16.76307 | 11.77765 | 0.7025948 | 403.8 | 144 | 0 | 0
Ti med (O2 Hot No Flash) | 95632_NF.pps | 1 | Ti | 95 | S | 61.45175 | 22.34795 | 0.3636666 | 403.8 | 144 | 0 | 0
Ti med (O2 Hot No Flash) | 95632_NF.pps | 1 | Ti | 95 | S | 54.29647 | 26.33583 | 0.4850375 | 403.8 | 144 | 0 | 0
Ti med (O2 Hot No Flash) | 95632_NF_2.pps | 1 | Ti | 95 | S | 61.56966 | 22.42542 | 0.3642284 | 403.8 | 144 | 0 | 0
Ti med (O2 Hot No Flash) | 95632_NF_2.pps | 1 | Ti | 95 | S | 54.03583 | 20.82229 | 0.3853423 | 403.8 | 144 | 0 | 0
Ti med (O2 Hot No Flash) | 95632_NF_2.pps | 1 | Ti | 95 | S | 65.18222 | 27.99682 | 0.4295162 | 403.8 | 144 | 0 | 0
Ti med (O2 Hot No Flash) | 95632_NF_2.pps | 1 | Ti | 95 | S | 59.62643 | 24.20967 | 0.4060225 | 403.8 | 144 | 0 | 0
Ti med (O2 Hot No Flash) | 95632_NF_2.pps | 1 | Ti | 95 | S | 65.18433 | 24.20957 | 0.3714017 | 403.8 | 144 | 0 | 0
Ti med (O2 Hot No Flash) | 95632_NF_2.pps | 1 | Ti | 95 | S | 61.57173 | 24.84386 | 0.4034947 | 403.8 | 144 | 0 | 0
Ti med (O2 Hot No Flash) | 95632_NF_2.pps | 1 | Ti | 95 | S | 60.05403 | 24.84592 | 0.4137261 | 403.8 | 144 | 0 | 0
Ti med (O2 Hot No Flash) | 95632_NF_2.pps | 1 | Ti | 95 | S | 37.66397 | 20.56737 | 0.5460755 | 403.8 | 144 | 0 | 0
Ti med (O2 Hot No Flash) | 95632_NF_2.pps | 1 | Ti | 95 | S | 67.06624 | 24.2832 | 0.3620778 | 403.8 | 144 | 0 | 0
Ti med (O2 Hot No Flash) | 95632_NF_2.pps | 1 | Ti | 95 | S | 63.32059 | 26.13757 | 0.4127816 | 403.8 | 144 | 0 | 0
Ti med (O2 Hot No Flash) | 95632_NF_2.pps | 1 | Ti | 95 | S | 14.8981 | 10.03046 | 0.6732713 | 403.8 | 144 | 0 | 0
Ti med (O2 Hot No Flash) | 95632_NF_2.pps | 1 | Ti | 95 | S | 59.85367 | 24.49425 | 0.4092356 | 403.8 | 144 | 0 | 0
Ti med (O2 Hot No Flash) | 95632_NF_2.pps | 1 | Ti | 95 | S | 39.10566 | 22.4254 | 0.5734568 | 403.8 | 144 | 0 | 0
Ti med (O2 Hot No Flash) | 95632_NF_2.pps | 1 | Ti | 95 | S | 52.17986 | 24.28118 | 0.4653362 | 403.8 | 144 | 0 | 0
Ti med (O2 Hot No Flash) | 95632_NF_2.pps | 1 | Ti | 95 | S | 70.7878 | 27.99704 | 0.3955065 | 403.8 | 144 | 0 | 0
Ti med (O2 Hot No Flash) | 95632_NF_2.pps | 1 | Ti | 95 | S | 67.07739 | 27.93493 | 0.4164583 | 403.8 | 144 | 0 | 0
Ti med (O2 Hot No Flash) | 95632_NF_2.pps | 1 | Ti | 95 | S | 54.13864 | 24.49239 | 0.4524014 | 403.8 | 144 | 0 | 0
Ti med (O2 Hot No Flash) | 95632_NF_2.pps | 1 | Ti | 95 | S | 56.97373 | 27.68857 | 0.4859884 | 403.8 | 144 | 0 | 0
Ti med (O2 Hot No Flash) | 95632_NF_2.pps | 1 | Ti | 95 | S | 56.15064 | 22.42354 | 0.3993461 | 403.8 | 144 | 0 | 0
Ti med (O2 Hot No Flash) | 95632_NF_2.pps | 1 | Ti | 95 | S | 32.52219 | 20.82112 | 0.6402129 | 403.8 | 144 | 0 | 0
Ti med (O2 Hot No Flash) | 95632_NF_3.pps | 1 | Ti | 95 | S | 39.15322 | 18.71393 | 0.4779666 | 403.8 | 144 | 0 | 0
Ti med (O2 Hot No Flash) | 95632_NF_3.pps | 1 | Ti | 95 | S | 63.31533 | 26.3381 | 0.4159831 | 403.8 | 144 | 0 | 0
Ti med (O2 Hot No Flash) | 95632_NF_3.pps | 1 | Ti | 95 | S | 65.41578 | 26.66297 | 0.4075922 | 403.8 | 144 | 0 | 0
Ti med (O2 Hot No Flash) | 95632_NF_3.pps | 1 | Ti | 95 | S | 54.13653 | 24.27907 | 0.4484786 | 403.8 | 144 | 0 | 0
Ti med (O2 Hot No Flash) | 95632_NF_3.pps | 1 | Ti | 95 | S | 59.62148 | 25.32774 | 0.4248089 | 403.8 | 144 | 0 | 0
Ti med (O2 Hot No Flash) | 95632_NF_3.pps | 1 | Ti | 95 | S | 55.89625 | 28.18191 | 0.5041825 | 403.8 | 144 | 0 | 0
Ti med (O2 Hot No Flash) | 95632_NF_3.pps | 1 | Ti | 95 | S | 57.75884 | 24.20967 | 0.419151 | 403.8 | 144 | 0 | 0
Ti med (O2 Hot No Flash) | 95632_NF_3.pps | 1 | Ti | 95 | S | 29.8568 | 16.86272 | 0.5647865 | 403.8 | 144 | 0 | 0
Ti med (O2 Hot No Flash) | 95632_NF_3.pps | 1 | Ti | 95 | S | 65.2034 | 30.31542 | 0.4649362 | 403.8 | 144 | 0 | 0
Ti med (O2 Hot No Flash) | 95632_NF_3.pps | 1 | Ti | 95 | S | 54.04035 | 22.4254 | 0.4149752 | 403.8 | 144 | 0 | 0
Ti med (O2 Hot No Flash) | 95632_NF_3.pps | 1 | Ti | 95 | S | 54.03583 | 24.49249 | 0.4532639 | 403.8 | 144 | 0 | 0
Ti med (O2 Hot No Flash) | 95632_NF_3.pps | 1 | Ti | 95 | S | 65.28523 | 27.93726 | 0.4279261 | 403.8 | 144 | 0 | 0
Ti med (O2 Hot No Flash) | 95632_NF_3.pps | 1 | Ti | 95 | S | 61.56662 | 26.33593 | 0.4277631 | 403.8 | 144 | 0 | 0
Ti med (O2 Hot No Flash) | 95632_NF_3.pps | 1 | Ti | 95 | S | 55.98925 | 26.13974 | 0.4668706 | 403.8 | 144 | 0 | 0
Ti med (O2 Hot No Flash) | 95632_NF_3.pps | 1 | Ti | 95 | S | 74.48838 | 29.8547 | 0.4007967 | 403.8 | 144 | 0 | 0
Ti med (O2 Hot No Flash) | 95632_NF_3.pps | 1 | Ti | 95 | S | 68.92701 | 24.28111 | 0.3522728 | 403.8 | 144 | 0 | 0
Ti med (O2 Hot No Flash) | 95632_NF_3.pps | 1 | Ti | 95 | S | 56.14873 | 25.33155 | 0.4511509 | 403.8 | 144 | 0 | 0
Ti med (O2 Hot No Flash) | 95632_NF_3.pps | 1 | Ti | 95 | S | 48.42126 | 26.13973 | 0.53984 | 403.8 | 144 | 0 | 0
Ti med (O2 Hot No Flash) | 95632_NF_3.pps | 1 | Ti | 95 | S | 67.0697 | 27.93261 | 0.4164714 | 403.8 | 144 | 0 | 0
Ti med (O2 Hot No Flash) | 95632_NF_3.pps | 1 | Ti | 95 | S | 59.70655 | 26.07114 | 0.4366546 | 403.8 | 144 | 0 | 0
Ti med (O2 Hot No Flash) | 95632_NF_4.pps | 1 | Ti | 95 | S | 15.0132 | 7.677879 | 0.5114087 | 403.8 | 144 | 0 | 0
Ti med (O2 Hot No Flash) | 95632_NF_4.pps | 1 | Ti | 95 | S | 63.56661 | 27.11437 | 0.4265505 | 403.8 | 144 | 0 | 0
Ti med (O2 Hot No Flash) | 95632_NF_4.pps | 1 | Ti | 95 | S | 70.7772 | 27.93261 | 0.3946555 | 403.8 | 144 | 0 | 0
Ti med (O2 Hot No Flash) | 95632_NF_4.pps | 1 | Ti | 95 | S | 18.71757 | 11.32715 | 0.6051615 | 403.8 | 144 | 0 | 0
Ti med (O2 Hot No Flash) | 95632_NF_4.pps | 1 | Ti | 95 | S | 74.51784 | 28.18425 | 0.3782215 | 403.8 | 144 | 0 | 0
Ti med (O2 Hot No Flash) | 95632_NF_4.pps | 1 | Ti | 95 | S | 67.0697 | 27.99461 | 0.4173958 | 403.8 | 144 | 0 | 0
Ti med (O2 Hot No Flash) | 95632_NF_4.pps | 1 | Ti | 95 | S | 67.14934 | 30.31538 | 0.4514621 | 403.8 | 144 | 0 | 0
Ti med (O2 Hot No Flash) | 95632_NF_4.pps | 1 | Ti | 95 | S | 59.61937 | 27.99463 | 0.4695559 | 403.8 | 144 | 0 | 0
Ti med (O2 Hot No Flash) | 95632_NF_4.pps | 1 | Ti | 95 | S | 68.92701 | 28.18216 | 0.4088696 | 403.8 | 144 | 0 | 0
Ti med (O2 Hot No Flash) | 95632_NF_4.pps | 1 | Ti | 95 | S | 57.76364 | 27.99461 | 0.4846407 | 403.8 | 144 | 0 | 0
Ti med (O2 Hot No Flash) | 95632_NF_4.pps | 1 | Ti | 95 | S | 67.04038 | 24.21168 | 0.3611507 | 403.8 | 144 | 0 | 0
Ti med (O2 Hot No Flash) | 95632_NF_4.pps | 1 | Ti | 95 | S | 31.71503 | 18.99143 | 0.5988147 | 403.8 | 144 | 0 | 0
Ti med (O2 Hot No Flash) | 95632_NF_4.pps | 1 | Ti | 95 | S | 57.7336 | 26.13973 | 0.4527645 | 403.8 | 144 | 0 | 0
Ti med (O2 Hot No Flash) | 95632_NF_4.pps | 1 | Ti | 95 | S | 68.93274 | 26.13757 | 0.379175 | 403.8 | 144 | 0 | 0
Ti med (O2 Hot No Flash) | 95632_NF_4.pps | 1 | Ti | 95 | S | 29.79656 | 16.75957 | 0.5624665 | 403.8 | 144 | 0 | 0
Ti med (O2 Hot No Flash) | 95632_NF_4.pps | 1 | Ti | 95 | S | 43.19351 | 24.21168 | 0.5605399 | 403.8 | 144 | 0 | 0
Ti med (O2 Hot No Flash) | 95632_NF_4.pps | 1 | Ti | 95 | S | 57.76157 | 24.84588 | 0.4301455 | 403.8 | 144 | 0 | 0
Ti med (O2 Hot No Flash) | 95632_NF_4.pps | 1 | Ti | 95 | S | 65.20882 | 27.99461 | 0.4293071 | 403.8 | 144 | 0 | 0
Ti med (O2 Hot No Flash) | 95632_NF_4.pps | 1 | Ti | 95 | S | 16.76235 | 9.493869 | 0.5663804 | 403.8 | 144 | 0 | 0
Ti med (O2 Hot No Flash) | 95632_NF_4.pps | 1 | Ti | 95 | S | 59.71152 | 27.93493 | 0.4678316 | 403.8 | 144 | 0 | 0
Ti med (O2 Hot No Flash) | 95632_NF_4.pps | 1 | Ti | 95 | S | 67.04384 | 26.33583 | 0.392815 | 403.8 | 144 | 0 | 0
Ti med (O2 Hot No Flash) | 95632_NF_4.pps | 1 | Ti | 95 | S | 55.98924 | 24.49443 | 0.4374846 | 403.8 | 144 | 0 | 0
Ti med (O2 Hot No Flash) | 95632_NF_4.pps | 1 | Ti | 95 | S | 67.14379 | 26.13766 | 0.3892789 | 403.8 | 144 | 0 | 0
Ti med (O2 Hot No Flash) | 95632_NF_4.pps | 1 | Ti | 95 | S | 18.99341 | 11.17305 | 0.5882589 | 403.8 | 144 | 0 | 0
Ti med (O2 Hot No Flash) | 95632_NF_4.pps | 1 | Ti | 95 | S | 27.93261 | 13.16795 | 0.4714184 | 403.8 | 144 | 0 | 0
Ti med (O2 Hot Flash) | 95640_F.pps | 1 | Ti | 95 | S | 316.4631 | 26.84781 | 0.08483709 | 407.8 | 759 | 1 | 0
Ti med (O2 Hot Flash) | 95640_F.pps | 1 | Ti | 95 | S | 289.6136 | 40.04516 | 0.138271 | 407.8 | 759 | 1 | 0
Ti med (O2 Hot Flash) | 95640_F.pps | 1 | Ti | 95 | S | 314.5467 | 38.78554 | 0.1233061 | 407.8 | 759 | 1 | 0
Ti med (O2 Hot Flash) | 95640_F.pps | 1 | Ti | 95 | S | 303.1577 | 44.27909 | 0.1460596 | 407.8 | 759 | 1 | 0
Ti med (O2 Hot Flash) | 95640_F.pps | 1 | Ti | 95 | S | 170.9504 | 0 | 0 | 407.8 | 759 | 1 | 1
Ti med (O2 Hot Flash) | 95640_F.pps | 1 | Ti | 95 | S | 303.0555 | 0 | 0 | 407.8 | 759 | 1 | 1
Ti med (O2 Hot Flash) | 95640_F.pps | 1 | Ti | 95 | S | 318.5574 | 48.09554 | 0.1509792 | 407.8 | 759 | 1 | 0
Ti med (O2 Hot Flash) | 95640_F.pps | 1 | Ti | 95 | S | 316.4368 | 44.27762 | 0.1399256 | 407.8 | 759 | 1 | 0
Ti med (O2 Hot No Flash) | 95640_NF.pps | 1 | Ti | 95 | S | 193.7104 | 46.02985 | 0.237622 | 407.8 | 759 | 0 | 0
Ti med (O2 Hot No Flash) | 95640_NF.pps | 1 | Ti | 95 | S | 274.2465 | 46.38806 | 0.1691473 | 407.8 | 759 | 0 | 0
Ti med (O2 Hot No Flash) | 95640_NF.pps | 1 | Ti | 95 | S | 92.76842 | 29.95876 | 0.3229414 | 407.8 | 759 | 0 | 0
Ti med (O2 Hot No Flash) | 95640_NF.pps | 1 | Ti | 95 | S | 289.6086 | 47.44648 | 0.1638297 | 407.8 | 759 | 0 | 0
Ti med (O2 Hot No Flash) | 95640_NF.pps | 1 | Ti | 95 | S | 289.8337 | 34.57503 | 0.1192926 | 407.8 | 759 | 0 | 0
Ti med (O2 Hot No Flash) | 95640_NF.pps | 1 | Ti | 95 | S | 32.65953 | 15.34258 | 0.4697734 | 407.8 | 759 | 0 | 0
Ti med (O2 Hot No Flash) | 95640_NF.pps | 1 | Ti | 95 | S | 309.4812 | 48.06341 | 0.1553032 | 407.8 | 759 | 0 | 0
Ti med (O2 Hot No Flash) | 95640_NF.pps | 1 | Ti | 95 | S | 166.9435 | 44.10757 | 0.2642066 | 407.8 | 759 | 0 | 0
Ti med (O2 Hot No Flash) | 95640_NF.pps | 1 | Ti | 95 | S | 151.8062 | 37.04103 | 0.2440021 | 407.8 | 759 | 0 | 0
Ti med (O2 Hot No Flash) | 95640_NF.pps | 1 | Ti | 95 | S | 140.1147 | 36.43889 | 0.2600647 | 407.8 | 759 | 0 | 0
Ti med (O2 Hot No Flash) | 95640_NF.pps | 1 | Ti | 95 | S | 282.0159 | 50.34157 | 0.1785062 | 407.8 | 759 | 0 | 0
Ti med (O2 Hot No Flash) | 95640_NF.pps | 1 | Ti | 95 | S | 149.9062 | 42.19473 | 0.2814743 | 407.8 | 759 | 0 | 0
Ti med (O2 Hot No Flash) | 95640_NF.pps | 1 | Ti | 95 | S | 61.49428 | 18.88769 | 0.3071454 | 407.8 | 759 | 0 | 0
Ti med (O2 Hot No Flash) | 95640_NF.pps | 1 | Ti | 95 | S | 145.7624 | 38.40223 | 0.2634578 | 407.8 | 759 | 0 | 0
Ti med (O2 Hot No Flash) | 95640_NF.pps | 1 | Ti | 95 | S | 246.9397 | 47.36882 | 0.1918234 | 407.8 | 759 | 0 | 0
Ti med (O2 Hot No Flash) | 95640_NF.pps | 1 | Ti | 95 | S | 159.2342 | 29.02324 | 0.1822677 | 407.8 | 759 | 0 | 0
Ti med (O2 Hot No Flash) | 95640_NF.pps | 1 | Ti | 95 | S | 207.4386 | 41.39859 | 0.1995703 | 407.8 | 759 | 0 | 0
Ti med (O2 Hot No Flash) | 95640_NF.pps | 1 | Ti | 95 | S | 136.2271 | 20.02258 | 0.1469795 | 407.8 | 759 | 0 | 0
Ti med (O2 Hot No Flash) | 95640_NF.pps | 1 | Ti | 95 | S | 176.4345 | 42.23472 | 0.2393791 | 407.8 | 759 | 0 | 0
Ti med (O2 Hot No Flash) | 95640_NF.pps | 1 | Ti | 95 | S | 157.6919 | 50.33939 | 0.3192262 | 407.8 | 759 | 0 | 0
Ti med (O2 Hot No Flash) | 95640_NF.pps | 1 | Ti | 95 | S | 130.4628 | 36.63927 | 0.2808409 | 407.8 | 759 | 0 | 0
Ti med (O2 Hot Flash) | 95642_F.pps | 1 | Ti | 95 | S | 245.8133 | 39.10566 | 0.1590868 | 414.5 | 671 | 1 | 0
Ti med (O2 Hot Flash) | 95642_F.pps | 1 | Ti | 95 | S | 279.3573 | 39.288 | 0.1406371 | 414.5 | 671 | 1 | 0
Ti med (O2 Hot Flash) | 95642_F.pps | 1 | Ti | 95 | S | 175.0578 | 22.42746 | 0.1281146 | 414.5 | 671 | 1 | 0
Ti med (O2 Hot Flash) | 95642_F.pps | 1 | Ti | 95 | S | 255.6727 | 37.48072 | 0.1465965 | 414.5 | 671 | 1 | 0
Ti med (O2 Hot Flash) | 95642_F.pps | 1 | Ti | 95 | S | 147.1271 | 37.66713 | 0.2560177 | 414.5 | 671 | 1 | 0
Ti med (O2 Hot Flash) | 95642_F.pps | 1 | Ti | 95 | S | 279.3387 | 0 | 0 | 414.5 | 671 | 1 | 1
Ti med (O2 Hot Flash) | 95642_F.pps | 1 | Ti | 95 | S | 249.7307 | 42.014 | 0.1682372 | 414.5 | 671 | 1 | 0
Ti med (O2 Hot Flash) | 95642_F.pps | 1 | Ti | 95 | S | 292.4225 | 45.30889 | 0.1549432 | 414.5 | 671 | 1 | 0
Ti med (O2 Hot Flash) | 95642_F.pps | 1 | Ti | 95 | S | 275.7646 | 45.31244 | 0.1643156 | 414.5 | 671 | 1 | 0
Ti med (O2 Hot Flash) | 95642_F.pps | 1 | Ti | 95 | S | 262.8324 | 40.84486 | 0.1554027 | 414.5 | 671 | 1 | 0
Ti med (O2 Hot Flash) | 95642_F.pps | 1 | Ti | 95 | S | 292.4171 | 41.64439 | 0.1424143 | 414.5 | 671 | 1 | 0
Ti med (O2 Hot Flash) | 95642_F.pps | 1 | Ti | 95 | S | 139.8753 | 35.96765 | 0.2571408 | 414.5 | 671 | 1 | 0
Ti med (O2 Hot No Flash) | 95642_NF.pps | 1 | Ti | 95 | S | 259.0153 | 37.66397 | 0.1454122 | 414.5 | 671 | 0 | 0
Ti med (O2 Hot No Flash) | 95642_NF.pps | 1 | Ti | 95 | S | 255.3907 | 40.67056 | 0.1592484 | 414.5 | 671 | 0 | 0
Ti med (O2 Hot No Flash) | 95642_NF.pps | 1 | Ti | 95 | S | 255.4556 | 46.06974 | 0.1803434 | 414.5 | 671 | 0 | 0
Ti med (O2 Hot No Flash) | 95642_NF.pps | 1 | Ti | 95 | S | 67.04595 | 24.49239 | 0.3653076 | 414.5 | 671 | 0 | 0
Ti med (O2 Hot No Flash) | 95642_NF.pps | 1 | Ti | 95 | S | 232.9152 | 48.73846 | 0.2092541 | 414.5 | 671 | 0 | 0
Ti med (O2 Hot No Flash) | 95642_NF.pps | 1 | Ti | 95 | S | 182.5227 | 52.44141 | 0.2873145 | 414.5 | 671 | 0 | 0
Ti med (O2 Hot No Flash) | 95642_NF.pps | 1 | Ti | 95 | S | 277.5503 | 37.66084 | 0.1356901 | 414.5 | 671 | 0 | 0
Ti med (O2 Hot No Flash) | 95642_NF.pps | 1 | Ti | 95 | S | 262.6302 | 50.59024 | 0.1926292 | 414.5 | 671 | 0 | 0
Ti med (O2 Hot No Flash) | 95642_NF.pps | 1 | Ti | 95 | S | 243.9569 | 39.10566 | 0.1602974 | 414.5 | 671 | 0 | 0
Ti med (O2 Hot No Flash) | 95642_NF.pps | 1 | Ti | 95 | S | 260.9507 | 39.11102 | 0.1498789 | 414.5 | 671 | 0 | 0
Ti med (O2 Hot No Flash) | 95642_NF.pps | 1 | Ti | 95 | S | 255.5807 | 51.74237 | 0.2024502 | 414.5 | 671 | 0 | 0
Ti med (O2 Hot No Flash) | 95642_NF.pps | 1 | Ti | 95 | S | 268.1796 | 47.1479 | 0.1758072 | 414.5 | 671 | 0 | 0
Ti med (O2 Hot No Flash) | 95642_NF.pps | 1 | Ti | 95 | S | 292.3907 | 42.87118 | 0.1466229 | 414.5 | 671 | 0 | 0
Ti med (O2 Hot No Flash) | 95642_NF.pps | 1 | Ti | 95 | S | 185.9421 | 41.6442 | 0.2239632 | 414.5 | 671 | 0 | 0
Ti med (O2 Hot No Flash) | 95642_NF.pps | 1 | Ti | 95 | S | 268.1882 | 40.20222 | 0.149903 | 414.5 | 671 | 0 | 0
Ti med (O2 Hot No Flash) | 95642_NF.pps | 1 | Ti | 95 | S | 253.2887 | 44.26784 | 0.1747723 | 414.5 | 671 | 0 | 0
Ti med (O2 Hot No Flash) | 95642_NF.pps | 1 | Ti | 95 | S | 283.2342 | 46.0677 | 0.1626488 | 414.5 | 671 | 0 | 0
Ti med (O2 Hot No Flash) | 95642_NF.pps | 1 | Ti | 95 | S | 264.4826 | 46.59687 | 0.1761812 | 414.5 | 671 | 0 | 0
Ti med (O2 Hot No Flash) | 95642_NF.pps | 1 | Ti | 95 | S | 275.6137 | 42.99665 | 0.1560033 | 414.5 | 671 | 0 | 0
Ti med (O2 Hot No Flash) | 95642_NF.pps | 1 | Ti | 95 | S | 135.1446 | 30.71112 | 0.2272464 | 414.5 | 671 | 0 | 0
Ti med (O2 Hot No Flash) | 95642_NF.pps | 1 | Ti | 95 | S | 259.2762 | 42.99665 | 0.1658334 | 414.5 | 671 | 0 | 0
Ti med (O2 Hot No Flash) | 95642_NF.pps | 1 | Ti | 95 | S | 285.0163 | 42.46552 | 0.1489933 | 414.5 | 671 | 0 | 0
Ti med (O2 Hot No Flash) | 95642_NF.pps | 1 | Ti | 95 | S | 132.2303 | 42.99234 | 0.3251323 | 414.5 | 671 | 0 | 0
Ti med (O2 Hot No Flash) | 95642_NF.pps | 1 | Ti | 95 | S | 283.2085 | 32.0415 | 0.1131375 | 414.5 | 671 | 0 | 0
Ti med (O2 Hot No Flash) | 95642_NF.pps | 1 | Ti | 95 | S | 249.5453 | 37.98808 | 0.1522292 | 414.5 | 671 | 0 | 0
Ti med (O2 Hot No Flash) | 95642_NF_2.pps | 1 | Ti | 95 | S | 268.1853 | 42.01395 | 0.1566602 | 414.5 | 671 | 0 | 0
Ti med (O2 Hot No Flash) | 95642_NF_2.pps | 1 | Ti | 95 | S | 135.9663 | 35.42959 | 0.2605763 | 414.5 | 671 | 0 | 0
Ti med (O2 Hot No Flash) | 95642_NF_2.pps | 1 | Ti | 95 | S | 143.4143 | 30.71142 | 0.2141448 | 414.5 | 671 | 0 | 0
Ti med (O2 Hot No Flash) | 95642_NF_2.pps | 1 | Ti | 95 | S | 270.0497 | 47.47962 | 0.1758181 | 414.5 | 671 | 0 | 0
Ti med (O2 Hot No Flash) | 95642_NF_2.pps | 1 | Ti | 95 | S | 143.7042 | 29.44558 | 0.2049042 | 414.5 | 671 | 0 | 0
Ti med (O2 Hot No Flash) | 95642_NF_2.pps | 1 | Ti | 95 | S | 271.9305 | 41.01491 | 0.1508287 | 414.5 | 671 | 0 | 0
Ti med (O2 Hot No Flash) | 95642_NF_2.pps | 1 | Ti | 95 | S | 199.4133 | 41.1416 | 0.2063132 | 414.5 | 671 | 0 | 0
Ti med (O2 Hot No Flash) | 95642_NF_2.pps | 1 | Ti | 95 | S | 245.8747 | 39.15533 | 0.1592491 | 414.5 | 671 | 0 | 0
Ti med (O2 Hot No Flash) | 95642_NF_2.pps | 1 | Ti | 95 | S | 134.1304 | 41.35184 | 0.3082958 | 414.5 | 671 | 0 | 0
Ti med (O2 Hot No Flash) | 95642_NF_2.pps | 1 | Ti | 95 | S | 247.8704 | 47.87777 | 0.1931565 | 414.5 | 671 | 0 | 0
Ti med (O2 Hot No Flash) | 95642_NF_2.pps | 1 | Ti | 95 | S | 124.7774 | 33.98142 | 0.2723362 | 414.5 | 671 | 0 | 0
Ti med (O2 Hot No Flash) | 95642_NF_2.pps | 1 | Ti | 95 | S | 115.5177 | 31.87609 | 0.2759412 | 414.5 | 671 | 0 | 0
Ti med (O2 Hot No Flash) | 95642_NF_2.pps | 1 | Ti | 95 | S | 121.0542 | 35.82195 | 0.2959166 | 414.5 | 671 | 0 | 0
Ti med (O2 Hot No Flash) | 95642_NF_2.pps | 1 | Ti | 95 | S | 148.5345 | 38.8873 | 0.2618065 | 414.5 | 671 | 0 | 0
Ti med (O2 Hot No Flash) | 95642_NF_2.pps | 1 | Ti | 95 | S | 128.5589 | 41.64435 | 0.3239321 | 414.5 | 671 | 0 | 0
Ti med (O2 Hot No Flash) | 95642_NF_2.pps | 1 | Ti | 95 | S | 225.4167 | 39.28784 | 0.1742899 | 414.5 | 671 | 0 | 0
Ti med (O2 Hot No Flash) | 95642_NF_2.pps | 1 | Ti | 95 | S | 106.3018 | 30.71347 | 0.2889271 | 414.5 | 671 | 0 | 0
Ti med (O2 Hot No Flash) | 95642_NF_2.pps | 1 | Ti | 95 | S | 96.86042 | 30.31538 | 0.3129801 | 414.5 | 671 | 0 | 0
Ti med (O2 Hot No Flash) | 95642_NF_2.pps | 1 | Ti | 95 | S | 119.2508 | 37.10805 | 0.3111766 | 414.5 | 671 | 0 | 0
Ti med (O2 Hot No Flash) | 95642_NF_2.pps | 1 | Ti | 95 | S | 242.9534 | 43.47722 | 0.178953 | 414.5 | 671 | 0 | 0
Ti med (O2 Hot Flash) | 95645.pps | 1 | Ti | 95 | S | 65.28855 | 17.17009 | 0.2629878 | 404.6 | 320 | 0 | 0
Ti med (O2 Hot Flash) | 95653_F.pps | 1 | Ti | 95 | S | 279.0798 | 29.95167 | 0.107323 | 450.4 | 847 | 1 | 0
Ti med (O2 Hot Flash) | 95653_F.pps | 1 | Ti | 95 | S | 320.1988 | 0 | 0 | 450.4 | 847 | 1 | 1
Ti med (O2 Hot Flash) | 95653_F.pps | 1 | Ti | 95 | S | 319.239 | 0 | 0 | 450.4 | 847 | 1 | 1
Ti med (O2 Hot Flash) | 95653_F.pps | 1 | Ti | 95 | S | 332.4101 | 36.25604 | 0.1090702 | 450.4 | 847 | 1 | 0
Ti med (O2 Hot Flash) | 95653_F.pps | 1 | Ti | 95 | S | 279.6599 | 0 | 0 | 450.4 | 847 | 1 | 1
Ti med (O2 Hot Flash) | 95653_F.pps | 1 | Ti | 95 | S | 272.6995 | 43.51291 | 0.1595636 | 450.4 | 847 | 1 | 0
Ti med (O2 Hot Flash) | 95653_F.pps | 1 | Ti | 95 | S | 299.0024 | 0 | 0 | 450.4 | 847 | 1 | 1
Ti med (O2 Hot Flash) | 95653_F.pps | 1 | Ti | 95 | S | 307.8073 | 0 | 0 | 450.4 | 847 | 1 | 1
Ti med (O2 Hot Flash) | 95653_F.pps | 1 | Ti | 95 | S | 233.9407 | 0 | 0 | 450.4 | 847 | 1 | 1
Ti med (O2 Hot Flash) | 95653_F.pps | 1 | Ti | 95 | S | 313.1029 | 33.60525 | 0.1073297 | 450.4 | 847 | 1 | 0
Ti med (O2 Hot Flash) | 95653_F.pps | 1 | Ti | 95 | S | 167.1198 | 33.96726 | 0.2032509 | 450.4 | 847 | 1 | 0
Ti med (O2 Hot Flash) | 95653_F.pps | 1 | Ti | 95 | S | 250.7585 | 0 | 0 | 450.4 | 847 | 1 | 1
Ti med (O2 Hot Flash) | 95653_F.pps | 1 | Ti | 95 | S | 208.2871 | 0 | 0 | 450.4 | 847 | 1 | 1
Ti med (O2 Hot Flash) | 95653_F.pps | 1 | Ti | 95 | S | 300.7678 | 0 | 0 | 450.4 | 847 | 1 | 1
Ti med (O2 Hot Flash) | 95653_F.pps | 1 | Ti | 95 | S | 299.0612 | 25.60898 | 0.08563126 | 450.4 | 847 | 1 | 0
Ti med (O2 Hot Flash) | 95653_F.pps | 1 | Ti | 95 | S | 307.963 | 0 | 0 | 450.4 | 847 | 1 | 1
Ti med (O2 Hot Flash) | 95654_F.pps | 1 | Ti | 95 | S | 171.3392 | 0 | 0 | 403.3 | 496 | 1 | 1
Ti med (O2 Hot No Flash) | 95654_NF.pps | 1 | Ti | 95 | S | 189.9825 | 46.07357 | 0.2425148 | 403.3 | 496 | 0 | 0
Ti med (O2 Hot No Flash) | 95654_NF.pps | 1 | Ti | 95 | S | 197.4268 | 44.73468 | 0.2265887 | 403.3 | 496 | 0 | 0
Ti med (O2 Hot No Flash) | 95654_NF.pps | 1 | Ti | 95 | S | 182.5227 | 41.01494 | 0.2247115 | 403.3 | 496 | 0 | 0
Ti med (O2 Hot No Flash) | 95654_NF.pps | 1 | Ti | 95 | S | 109.9342 | 37.43306 | 0.3405042 | 403.3 | 496 | 0 | 0
Ti med (O2 Hot No Flash) | 95654_NF.pps | 1 | Ti | 95 | S | 186.3698 | 43.83112 | 0.2351836 | 403.3 | 496 | 0 | 0
Ti med (O2 Hot No Flash) | 95654_NF.pps | 1 | Ti | 95 | S | 93.10941 | 31.71499 | 0.3406207 | 403.3 | 496 | 0 | 0
Ti med (O2 Hot No Flash) | 95654_NF.pps | 1 | Ti | 95 | S | 147.1747 | 39.50268 | 0.2684068 | 403.3 | 496 | 0 | 0
Ti med (O2 Hot No Flash) | 95654_NF.pps | 1 | Ti | 95 | S | 197.4915 | 35.33527 | 0.1789204 | 403.3 | 496 | 0 | 0
Ti med (O2 Hot No Flash) | 95654_NF.pps | 1 | Ti | 95 | S | 216.1073 | 39.80876 | 0.1842083 | 403.3 | 496 | 0 | 0
Ti med (O2 Hot No Flash) | 95654_NF.pps | 1 | Ti | 95 | S | 126.9831 | 36.5905 | 0.2881526 | 403.3 | 496 | 0 | 0
Ti med (O2 Hot No Flash) | 95654_NF.pps | 1 | Ti | 95 | S | 203.194 | 45.65182 | 0.2246711 | 403.3 | 496 | 0 | 0
Ti med (O2 Hot No Flash) | 95654_NF.pps | 1 | Ti | 95 | S | 190.2743 | 55.15415 | 0.2898665 | 403.3 | 496 | 0 | 0
Ti med (O2 Hot No Flash) | 95654_NF.pps | 1 | Ti | 95 | S | 80.1032 | 30.02846 | 0.3748722 | 403.3 | 496 | 0 | 0
Ti med (O2 Hot No Flash) | 95654_NF.pps | 1 | Ti | 95 | S | 81.96434 | 27.99463 | 0.3415464 | 403.3 | 496 | 0 | 0
Ti med (O2 Hot No Flash) | 95654_NF.pps | 1 | Ti | 95 | S | 230.9807 | 37.24419 | 0.1612437 | 403.3 | 496 | 0 | 0
Ti med (O2 Hot No Flash) | 95654_NF.pps | 1 | Ti | 95 | S | 124.7913 | 39.10891 | 0.3133944 | 403.3 | 496 | 0 | 0
Ti med (O2 Hot Flash) | 95658_F.pps | 1 | Ti | 95 | S | 283.976 | 0 | 0 | 403.8 | 847 | 1 | 1
Ti med (O2 Hot Flash) | 95658_F.pps | 1 | Ti | 95 | S | 313.0511 | 0 | 0 | 403.8 | 847 | 1 | 1
Ti med (O2 Hot Flash) | 95658_F.pps | 1 | Ti | 95 | S | 202.5695 | 0 | 0 | 403.8 | 847 | 1 | 1
Ti med (O2 Hot Flash) | 95661_F.pps | 1 | Ti | 95 | S | 227.8474 | 30.74426 | 0.1349336 | 414 | 496 | 1 | 0
Ti med (O2 Hot Flash) | 95661_F.pps | 1 | Ti | 95 | S | 119.4684 | 27.60146 | 0.2310356 | 414 | 496 | 1 | 0
Ti med (O2 Hot No Flash) | 95661_NF.pps | 1 | Ti | 95 | S | 201.1334 | 44.66043 | 0.2220438 | 414 | 496 | 0 | 0
Ti med (O2 Hot No Flash) | 95661_NF.pps | 1 | Ti | 95 | S | 103.6405 | 39.65911 | 0.3826604 | 414 | 496 | 0 | 0
Ti med (O2 Hot No Flash) | 95661_NF.pps | 1 | Ti | 95 | S | 198.9854 | 33.34509 | 0.1675756 | 414 | 496 | 0 | 0
Ti med (O2 Hot No Flash) | 95661_NF.pps | 1 | Ti | 95 | S | 182.6441 | 39.78763 | 0.2178424 | 414 | 496 | 0 | 0
Ti med (O2 Hot No Flash) | 95661_NF.pps | 1 | Ti | 95 | S | 58.11762 | 18.62006 | 0.3203859 | 414 | 496 | 0 | 0
Ti med (O2 Hot No Flash) | 95661_NF.pps | 1 | Ti | 95 | S | 206.5399 | 42.33491 | 0.204972 | 414 | 496 | 0 | 0
Ti med (O2 Hot No Flash) | 95661_NF.pps | 1 | Ti | 95 | S | 215.1911 | 39.78102 | 0.1848637 | 414 | 496 | 0 | 0
Ti med (O2 Hot No Flash) | 95661_NF.pps | 1 | Ti | 95 | S | 228.7279 | 51.46979 | 0.2250263 | 414 | 496 | 0 | 0
Ti med (O2 Hot No Flash) | 95661_NF.pps | 1 | Ti | 95 | S | 226.0813 | 36.2139 | 0.1601809 | 414 | 496 | 0 | 0
Ti med (O2 Hot No Flash) | 95661_NF.pps | 1 | Ti | 95 | S | 203.8865 | 42.06163 | 0.2062993 | 414 | 496 | 0 | 0
Ti med (O2 Hot No Flash) | 95661_NF.pps | 1 | Ti | 95 | S | 208.9977 | 36.57354 | 0.174995 | 414 | 496 | 0 | 0
Ti med (O2 Hot No Flash) | 95661_NF.pps | 1 | Ti | 95 | S | 220.6353 | 36.885 | 0.1671763 | 414 | 496 | 0 | 0
Ti med (O2 Hot No Flash) | 95661_NF.pps | 1 | Ti | 95 | S | 182.6352 | 36.61489 | 0.2004811 | 414 | 496 | 0 | 0
Ti med (O2 Hot No Flash) | 95661_NF.pps | 1 | Ti | 95 | S | 102.0587 | 28.98947 | 0.284047 | 414 | 496 | 0 | 0
Ti med (O2 Hot No Flash) | 95661_NF.pps | 1 | Ti | 95 | S | 201.7012 | 41.74631 | 0.206971 | 414 | 496 | 0 | 0
Ti med (O2 Hot No Flash) | 95661_NF.pps | 1 | Ti | 95 | S | 182.6441 | 34.40667 | 0.1883809 | 414 | 496 | 0 | 0
Ti med (O2 Hot No Flash) | 95661_NF.pps | 1 | Ti | 95 | S | 130.2133 | 36.16361 | 0.2777259 | 414 | 496 | 0 | 0
Ti med (O2 Hot No Flash) | 95661_NF.pps | 1 | Ti | 95 | S | 109.0453 | 35.52972 | 0.3258254 | 414 | 496 | 0 | 0
Ti med (O2 Hot No Flash) | 95661_NF.pps | 1 | Ti | 95 | S | 121.1796 | 34.31199 | 0.28315 | 414 | 496 | 0 | 0
Ti med (O2 Hot No Flash) | 95661_NF.pps | 1 | Ti | 95 | S | 217.0199 | 41.58973 | 0.1916402 | 414 | 496 | 0 | 0
Ti med (O2 Hot No Flash) | 95661_NF.pps | 1 | Ti | 95 | S | 217.0178 | 36.34909 | 0.1674936 | 414 | 496 | 0 | 0
Ti med (O2 Hot No Flash) | 95661_NF.pps | 1 | Ti | 95 | S | 105.6584 | 32.59807 | 0.3085234 | 414 | 496 | 0 | 0
Ti med (O2 Hot No Flash) | 95661_NF.pps | 1 | Ti | 95 | S | 213.3769 | 38.66032 | 0.1811833 | 414 | 496 | 0 | 0
Ti med (O2 Hot No Flash) | 95661_NF.pps | 1 | Ti | 95 | S | 103.143 | 29.82365 | 0.2891484 | 414 | 496 | 0 | 0
Ti med (O2 Hot No Flash) | 95661_NF.pps | 1 | Ti | 95 | S | 217.0223 | 47.01374 | 0.2166309 | 414 | 496 | 0 | 0
Ti med (O2 Hot No Flash) | 95661_NF_2.pps | 1 | Ti | 95 | S | 50.76438 | 25.89241 | 0.5100507 | 414 | 496 | 0 | 0
Ti med (O2 Hot No Flash) | 95661_NF_2.pps | 1 | Ti | 95 | S | 191.7555 | 39.94508 | 0.2083126 | 414 | 496 | 0 | 0
Ti med (O2 Hot No Flash) | 95661_NF_2.pps | 1 | Ti | 95 | S | 215.3754 | 44.03746 | 0.2044683 | 414 | 496 | 0 | 0
Ti med (O2 Hot No Flash) | 95661_NF_2.pps | 1 | Ti | 95 | S | 211.597 | 32.54771 | 0.1538193 | 414 | 496 | 0 | 0
Ti med (O2 Hot No Flash) | 95661_NF_2.pps | 1 | Ti | 95 | S | 162.7537 | 36.57336 | 0.224716 | 414 | 496 | 0 | 0
Ti med (O2 Hot No Flash) | 95661_NF_2.pps | 1 | Ti | 95 | S | 160.991 | 30.7417 | 0.1909529 | 414 | 496 | 0 | 0
Ti med (O2 Hot No Flash) | 95661_NF_2.pps | 1 | Ti | 95 | S | 234.2083 | 41.63248 | 0.1777583 | 414 | 496 | 0 | 0
Ti med (O2 Hot No Flash) | 95661_NF_2.pps | 1 | Ti | 95 | S | 233.2948 | 41.75015 | 0.1789587 | 414 | 496 | 0 | 0
Ti med (O2 Hot No Flash) | 95661_NF_2.pps | 1 | Ti | 95 | S | 108.754 | 36.03243 | 0.3313207 | 414 | 496 | 0 | 0
Ti med (O2 Hot No Flash) | 95661_NF_2.pps | 1 | Ti | 95 | S | 224.2322 | 36.2109 | 0.1614884 | 414 | 496 | 0 | 0
Ti med (O2 Hot No Flash) | 95661_NF_2.pps | 1 | Ti | 95 | S | 220.6763 | 43.73618 | 0.1981916 | 414 | 496 | 0 | 0
Ti med (O2 Hot No Flash) | 95661_NF_2.pps | 1 | Ti | 95 | S | 180.9861 | 35.11306 | 0.1940097 | 414 | 496 | 0 | 0
Ti med (O2 Hot No Flash) | 95661_NF_2.pps | 1 | Ti | 95 | S | 215.2139 | 38.35995 | 0.1782411 | 414 | 496 | 0 | 0
Ti med (O2 Hot No Flash) | 95661_NF_2.pps | 1 | Ti | 95 | S | 90.43237 | 25.38219 | 0.2806759 | 414 | 496 | 0 | 0
Ti med (O2 Hot No Flash) | 95661_NF_2.pps | 1 | Ti | 95 | S | 220.7465 | 40.43658 | 0.1831811 | 414 | 496 | 0 | 0
Ti med (O2 Hot No Flash) | 95661_NF_2.pps | 1 | Ti | 95 | S | 134.274 | 36.39313 | 0.2710362 | 414 | 496 | 0 | 0
Ti med (O2 Hot No Flash) | 95661_NF_2.pps | 1 | Ti | 95 | S | 95.90652 | 25.89241 | 0.2699755 | 414 | 496 | 0 | 0
Ti med (O2 Hot No Flash) | 95661_NF_2.pps | 1 | Ti | 95 | S | 92.50622 | 30.74215 | 0.3323252 | 414 | 496 | 0 | 0
Ti med (O2 Hot Flash) | 95662_F.pps | 1 | Ti | 95 | S | 329.3708 | 40.80185 | 0.1238781 | 400.8 | 933 | 1 | 0
Ti med (O2 Hot Flash) | 95662_F.pps | 1 | Ti | 95 | S | 355.6645 | 47.00061 | 0.1321487 | 400.8 | 933 | 1 | 0
Ti med (O2 Hot Flash) | 95662_F.pps | 1 | Ti | 95 | S | 320.6399 | 0 | 0 | 400.8 | 933 | 1 | 1
Ti med (O2 Hot Flash) | 95662_F.pps | 1 | Ti | 95 | S | 329.3796 | 44.58405 | 0.1353577 | 400.8 | 933 | 1 | 0
Ti med (O2 Hot Flash) | 95662_F.pps | 1 | Ti | 95 | S | 317.6685 | 24.90127 | 0.07838761 | 400.8 | 933 | 1 | 0
Ti med (O2 Hot Flash) | 95662_F.pps | 1 | Ti | 95 | S | 291.4636 | 43.81781 | 0.1503371 | 400.8 | 933 | 1 | 0
Ti med (O2 Hot Flash) | 95662_F.pps | 1 | Ti | 95 | S | 314.7687 | 41.72806 | 0.1325674 | 400.8 | 933 | 1 | 0
Ti med (O2 Hot Flash) | 95662_F.pps | 1 | Ti | 95 | S | 338.0836 | 40.90579 | 0.1209931 | 400.8 | 933 | 1 | 0
Ti med (O2 Hot Flash) | 95662_F.pps | 1 | Ti | 95 | S | 320.5817 | 40.91113 | 0.1276153 | 400.8 | 933 | 1 | 0
Ti med (O2 Hot Flash) | 95662_F.pps | 1 | Ti | 95 | S | 341.0411 | 0 | 0 | 400.8 | 933 | 1 | 1
Ti med (O2 Hot Flash) | 95662_F.pps | 1 | Ti | 95 | S | 329.531 | 48.0667 | 0.145864 | 400.8 | 933 | 1 | 0
Ti med (O2 Hot Flash) | 95662_F.pps | 1 | Ti | 95 | S | 332.3596 | 0 | 0 | 400.8 | 933 | 1 | 1
Ti med (O2 Hot Flash) | 95662_F.pps | 1 | Ti | 95 | S | 390.5291 | 18.66296 | 0.0477889 | 400.8 | 933 | 1 | 0
Ti med (O2 Hot Flash) | 95662_F.pps | 1 | Ti | 95 | S | 256.5336 | 49.88655 | 0.194464 | 400.8 | 933 | 1 | 0
Ti med (O2 Hot Flash) | 95662_F.pps | 1 | Ti | 95 | S | 201.2827 | 40.59426 | 0.2016779 | 400.8 | 933 | 1 | 0
Ti med (O2 Hot Flash) | 95662_F.pps | 1 | Ti | 95 | S | 268.3802 | 0 | 0 | 400.8 | 933 | 1 | 1
Ti med (O2 Hot Flash) | 95662_F.pps | 1 | Ti | 95 | S | 355.6048 | 0 | 0 | 400.8 | 933 | 1 | 1
Ti med (O2 Hot Flash) | 95662_F.pps | 1 | Ti | 95 | S | 234.0728 | 34.97207 | 0.1494068 | 400.8 | 933 | 1 | 0
Ti med (O2 Hot Flash) | 95662_F.pps | 1 | Ti | 95 | S | 314.8096 | 0 | 0 | 400.8 | 933 | 1 | 1
Ti med (O2 Hot Flash) | 95662_F.pps | 1 | Ti | 95 | S | 361.3986 | 40.80185 | 0.1128998 | 400.8 | 933 | 1 | 0
Ti med (O2 Hot Flash) | 95662_F.pps | 1 | Ti | 95 | S | 361.4338 | 34.97662 | 0.09677183 | 400.8 | 933 | 1 | 0
Ti med (O2 Hot Flash) | 95662_F.pps | 1 | Ti | 95 | S | 355.6511 | 34.97537 | 0.09834181 | 400.8 | 933 | 1 | 0
Ti med (O2 Hot Flash) | 95662_F.pps | 1 | Ti | 95 | S | 198.1795 | 38.88941 | 0.1962333 | 400.8 | 933 | 1 | 0
Ti med (O2 Hot Flash) | 95662_F.pps | 1 | Ti | 95 | S | 349.7273 | 0 | 0 | 400.8 | 933 | 1 | 1
Ti med (O2 Hot Flash) | 95662_F_2.pps | 1 | Ti | 95 | S | 343.9579 | 43.81543 | 0.127386 | 400.8 | 933 | 1 | 0
Ti med (O2 Hot Flash) | 95662_F_2.pps | 1 | Ti | 95 | S | 323.5534 | 40.90581 | 0.1264268 | 400.8 | 933 | 1 | 0
Ti med (O2 Hot Flash) | 95662_F_2.pps | 1 | Ti | 95 | S | 201.1771 | 29.29096 | 0.1455978 | 400.8 | 933 | 1 | 0
Ti med (O2 Hot Flash) | 95662_F_2.pps | 1 | Ti | 95 | S | 343.9502 | 46.63163 | 0.1355767 | 400.8 | 933 | 1 | 0
Ti med (O2 Hot Flash) | 95662_F_2.pps | 1 | Ti | 95 | S | 393.5076 | 38.00219 | 0.09657295 | 400.8 | 933 | 1 | 0
Ti med (O2 Hot Flash) | 95662_F_2.pps | 1 | Ti | 95 | S | 329.3796 | 37.88531 | 0.1150202 | 400.8 | 933 | 1 | 0
Ti med (O2 Hot Flash) | 95662_F_2.pps | 1 | Ti | 95 | S | 341.2988 | 49.63697 | 0.1454355 | 400.8 | 933 | 1 | 0
Ti med (O2 Hot Flash) | 95662_F_2.pps | 1 | Ti | 95 | S | 335.2085 | 38.88106 | 0.1159907 | 400.8 | 933 | 1 | 0
Ti med (O2 Hot Flash) | 95662_F_2.pps | 1 | Ti | 95 | S | 335.1578 | 0 | 0 | 400.8 | 933 | 1 | 1
Ti med (O2 Hot Flash) | 95662_F_2.pps | 1 | Ti | 95 | S | 273.989 | 41.22144 | 0.1504493 | 400.8 | 933 | 1 | 0
Ti med (O2 Hot Flash) | 95662_F_2.pps | 1 | Ti | 95 | S | 180.7169 | 29.29096 | 0.162082 | 400.8 | 933 | 1 | 0
Ti med (O2 Hot Flash) | 95662_F_2.pps | 1 | Ti | 95 | S | 326.4245 | 38.00052 | 0.1164144 | 400.8 | 933 | 1 | 0
Ti med (O2 Hot Flash) | 95662_F_2.pps | 1 | Ti | 95 | S | 335.2488 | 37.88531 | 0.1130065 | 400.8 | 933 | 1 | 0
Ti med (O2 Hot Flash) | 95662_F_2.pps | 1 | Ti | 95 | S | 323.9705 | 37.88531 | 0.1169406 | 400.8 | 933 | 1 | 0
Ti med (O2 Hot Flash) | 95662_F_2.pps | 1 | Ti | 95 | S | 326.4702 | 0 | 0 | 400.8 | 933 | 1 | 1
Ti med (O2 Hot Flash) | 95662_F_2.pps | 1 | Ti | 95 | S | 334.2569 | 44.10197 | 0.1319403 | 400.8 | 933 | 1 | 0
Ti med (O2 Hot Flash) | 95662_F_2.pps | 1 | Ti | 95 | S | 314.7687 | 32.58115 | 0.1035082 | 400.8 | 933 | 1 | 0
Ti med (O2 Hot Flash) | 95662_F_2.pps | 1 | Ti | 95 | S | 333.275 | 44.3968 | 0.1332137 | 400.8 | 933 | 1 | 0
Ti med (O2 Hot Flash) | 95662_F_2.pps | 1 | Ti | 95 | S | 317.7252 | 41.21281 | 0.1297121 | 400.8 | 933 | 1 | 0
Ti med (O2 Hot Flash) | 95662_F_2.pps | 1 | Ti | 95 | S | 195.2883 | 26.8689 | 0.1375858 | 400.8 | 933 | 1 | 0
Ti med (O2 Hot No Flash) | 95662_NF.pps | 1 | Ti | 95 | S | 265.2297 | 41.72813 | 0.1573283 | 400.8 | 933 | 0 | 0
Ti med (O2 Hot No Flash) | 95662_NF.pps | 1 | Ti | 95 | S | 192.4001 | 46.63769 | 0.2423995 | 400.8 | 933 | 0 | 0
Ti med (O2 Hot No Flash) | 95662_NF.pps | 1 | Ti | 95 | S | 338.1276 | 40.90581 | 0.1209775 | 400.8 | 933 | 0 | 0
Ti med (O2 Hot No Flash) | 95662_NF.pps | 1 | Ti | 95 | S | 341.0341 | 45.61785 | 0.1337633 | 400.8 | 933 | 0 | 0
Ti med (O2 Hot No Flash) | 95662_NF.pps | 1 | Ti | 95 | S | 90.53454 | 22.762 | 0.2514178 | 400.8 | 933 | 0 | 0
Ti med (O2 Hot No Flash) | 95662_NF.pps | 1 | Ti | 95 | S | 346.8714 | 49.89304 | 0.1438373 | 400.8 | 933 | 0 | 0
Ti med (O2 Hot No Flash) | 95662_NF.pps | 1 | Ti | 95 | S | 73.09969 | 35.0938 | 0.4800814 | 400.8 | 933 | 0 | 0
Ti med (O2 Hot No Flash) | 95662_NF.pps | 1 | Ti | 95 | S | 312.5086 | 48.0667 | 0.1538092 | 400.8 | 933 | 0 | 0
Ti med (O2 Hot No Flash) | 95662_NF.pps | 1 | Ti | 95 | S | 317.6851 | 49.63697 | 0.1562458 | 400.8 | 933 | 0 | 0
Ti med (O2 Hot No Flash) | 95662_NF.pps | 1 | Ti | 95 | S | 326.5285 | 49.89304 | 0.1527984 | 400.8 | 933 | 0 | 0
Ti med (O2 Hot No Flash) | 95662_NF.pps | 1 | Ti | 95 | S | 81.66634 | 32.19523 | 0.3942288 | 400.8 | 933 | 0 | 0
Ti med (O2 Hot No Flash) | 95662_NF.pps | 1 | Ti | 95 | S | 343.8975 | 46.7287 | 0.1358797 | 400.8 | 933 | 0 | 0
Ti med (O2 Hot No Flash) | 95662_NF.pps | 1 | Ti | 95 | S | 341.0286 | 43.81211 | 0.1284705 | 400.8 | 933 | 0 | 0
Ti med (O2 Hot No Flash) | 95662_NF.pps | 1 | Ti | 95 | S | 351.2568 | 46.7193 | 0.1330061 | 400.8 | 933 | 0 | 0
Ti med (O2 Hot No Flash) | 95662_NF.pps | 1 | Ti | 95 | S | 88.20721 | 35.21685 | 0.3992514 | 400.8 | 933 | 0 | 0
Ti med (O2 Hot No Flash) | 95662_NF.pps | 1 | Ti | 95 | S | 84.56717 | 29.14559 | 0.3446443 | 400.8 | 933 | 0 | 0
Ti med (O2 Hot No Flash) | 95662_NF.pps | 1 | Ti | 95 | S | 223.0429 | 49.89304 | 0.2236925 | 400.8 | 933 | 0 | 0
Ti med (O2 Hot No Flash) | 95662_NF.pps | 1 | Ti | 95 | S | 323.4982 | 50.89786 | 0.1573358 | 400.8 | 933 | 0 | 0
Ti med (O2 Hot No Flash) | 95662_NF.pps | 1 | Ti | 95 | S | 323.5534 | 52.54914 | 0.1624125 | 400.8 | 933 | 0 | 0
Ti med (O2 Hot No Flash) | 95662_NF.pps | 1 | Ti | 95 | S | 157.4046 | 36.04838 | 0.2290174 | 400.8 | 933 | 0 | 0
Ti med (O2 Hot No Flash) | 95662_NF.pps | 1 | Ti | 95 | S | 326.571 | 42.43454 | 0.1299397 | 400.8 | 933 | 0 | 0
Ti med (O2 Hot No Flash) | 95662_NF.pps | 1 | Ti | 95 | S | 70.19901 | 18.65929 | 0.2658057 | 400.8 | 933 | 0 | 0
Ti med (O2 Hot No Flash) | 95662_NF.pps | 1 | Ti | 95 | S | 346.8263 | 47.44417 | 0.1367952 | 400.8 | 933 | 0 | 0
Ti med (O2 Hot No Flash) | 95662_NF.pps | 1 | Ti | 95 | S | 324.0126 | 51.64331 | 0.1593867 | 400.8 | 933 | 0 | 0
Ti med (O2 Hot No Flash) | 95662_NF.pps | 1 | Ti | 95 | S | 212.7489 | 50.31043 | 0.2364779 | 400.8 | 933 | 0 | 0
Ti med (O2 Hot No Flash) | 95662_NF_2.pps | 1 | Ti | 95 | S | 349.8399 | 43.82113 | 0.1252605 | 400.8 | 933 | 0 | 0
Ti med (O2 Hot No Flash) | 95662_NF_2.pps | 1 | Ti | 95 | S | 335.1705 | 40.90581 | 0.1220448 | 400.8 | 933 | 0 | 0
Ti med (O2 Hot No Flash) | 95662_NF_2.pps | 1 | Ti | 95 | S | 192.3497 | 49.63052 | 0.2580224 | 400.8 | 933 | 0 | 0
Ti med (O2 Hot No Flash) | 95662_NF_2.pps | 1 | Ti | 95 | S | 314.8096 | 41.72813 | 0.1325504 | 400.8 | 933 | 0 | 0
Ti med (O2 Hot No Flash) | 95662_NF_2.pps | 1 | Ti | 95 | S | 317.6818 | 52.7878 | 0.1661656 | 400.8 | 933 | 0 | 0
Ti med (O2 Hot No Flash) | 95662_NF_2.pps | 1 | Ti | 95 | S | 180.6934 | 39.63831 | 0.2193677 | 400.8 | 933 | 0 | 0
Ti med (O2 Hot No Flash) | 95662_NF_2.pps | 1 | Ti | 95 | S | 300.4511 | 36.86387 | 0.1226951 | 400.8 | 933 | 0 | 0
Ti med (O2 Hot No Flash) | 95662_NF_2.pps | 1 | Ti | 95 | S | 405.4167 | 46.7193 | 0.1152377 | 400.8 | 933 | 0 | 0
Ti med (O2 Hot No Flash) | 95662_NF_2.pps | 1 | Ti | 95 | S | 180.7169 | 50.90448 | 0.2816808 | 400.8 | 933 | 0 | 0
Ti med (O2 Hot No Flash) | 95662_NF_2.pps | 1 | Ti | 95 | S | 207.134 | 40.80185 | 0.1969828 | 400.8 | 933 | 0 | 0
Ti med (O2 Hot No Flash) | 95662_NF_2.pps | 1 | Ti | 95 | S | 131.1656 | 38.00052 | 0.289714 | 400.8 | 933 | 0 | 0
Ti med (O2 Hot No Flash) | 95662_NF_2.pps | 1 | Ti | 95 | S | 306.0261 | 44.58407 | 0.1456871 | 400.8 | 933 | 0 | 0
Ti med (O2 Hot No Flash) | 95662_NF_2.pps | 1 | Ti | 95 | S | 355.6048 | 40.91113 | 0.1150466 | 400.8 | 933 | 0 | 0
Ti med (O2 Hot No Flash) | 95662_NF_2.pps | 1 | Ti | 95 | S | 321.2335 | 42.44005 | 0.1321159 | 400.8 | 933 | 0 | 0
Ti med (O2 Hot No Flash) | 95662_NF_2.pps | 1 | Ti | 95 | S | 314.8092 | 41.21608 | 0.130924 | 400.8 | 933 | 0 | 0
Ti med (O2 Hot No Flash) | 95662_NF_2.pps | 1 | Ti | 95 | S | 271.1028 | 43.81214 | 0.1616071 | 400.8 | 933 | 0 | 0
Ti med (O2 Hot No Flash) | 95662_NF_2.pps | 1 | Ti | 95 | S | 335.2085 | 46.9945 | 0.1401949 | 400.8 | 933 | 0 | 0
Ti med (O2 Hot No Flash) | 95662_NF_2.pps | 1 | Ti | 95 | S | 326.6196 | 41.21608 | 0.1261899 | 400.8 | 933 | 0 | 0
Ti med (O2 Hot No Flash) | 95662_NF_2.pps | 1 | Ti | 95 | S | 349.8854 | 36.05313 | 0.1030427 | 400.8 | 933 | 0 | 0
Ti med (O2 Hot No Flash) | 95662_NF_2.pps | 1 | Ti | 95 | S | 163.4627 | 46.07985 | 0.2818983 | 400.8 | 933 | 0 | 0
Ti med (O2 Hot No Flash) | 95662_NF_2.pps | 1 | Ti | 95 | S | 320.7426 | 32.19104 | 0.1003641 | 400.8 | 933 | 0 | 0
Ti med (O2 Hot No Flash) | 95662_NF_2.pps | 1 | Ti | 95 | S | 201.2033 | 43.72407 | 0.2173129 | 400.8 | 933 | 0 | 0
Ti med (O2 Hot No Flash) | 95662_NF_2.pps | 1 | Ti | 95 | S | 120.0596 | 38.88941 | 0.3239175 | 400.8 | 933 | 0 | 0
Ti med (O2 Hot No Flash) | 95662_NF_2.pps | 1 | Ti | 95 | S | 349.7394 | 48.06678 | 0.137436 | 400.8 | 933 | 0 | 0
Ti med (O2 Hot No Flash) | 95662_NF_2.pps | 1 | Ti | 95 | S | 268.7282 | 36.05167 | 0.1341566 | 400.8 | 933 | 0 | 0

## 2018 Old Data
Material | Test File | O2 | Particulate | Particulate Size (um) | Substrate | Input Velocity (m/s) | Output Velocity (m/s) | Coefficient of Restitution | Test Temperature Actual (°F) | Nominal Gas Velocity (ft/s) | Flash | Ignition
|  | 0 | Al | 18.9 | Al | 47.3 | 11.2 | 0.2367865 | 73 | NA | NA | NA
|  | 0 | Al | 20.5 | Al | 58.8 | 11.4 | 0.1938776 | 73 | NA | NA | NA
|  | 0 | Al | 19.35 | Al | 67.6 | 13.2 | 0.1952663 | 73 | NA | NA | NA
|  | 0 | Al | 20.2 | Al | 82.2 | 15.3 | 0.1861314 | 73 | NA | NA | NA
|  | 0 | Al | 18.6 | Al | 97.4 | 16.7 | 0.1714579 | 73 | NA | NA | NA
|  | 0 | Al | 18.95 | Al | 102 | 19.9 | 0.195098 | 73 | NA | NA | NA
|  | 0 | Al | 20.55 | Al | 108 | 19 | 0.1759259 | 73 | NA | NA | NA
|  | 0 | Al | 17.45 | Al | 112 | 19.9 | 0.1776786 | 73 | NA | NA | NA
|  | 0 | Al | 16.7 | Al | 125 | 20 | 0.16 | 73 | NA | NA | NA
|  | 0 | Al | 17.6 | Al | 142 | 18.6 | 0.1309859 | 73 | NA | NA | NA
|  | 0 | Al | 21.4 | Al | 154 | 21.1 | 0.137013 | 73 | NA | NA | NA
|  | 0 | Al | 18.05 | Al | 208 | 21.1 | 0.1014423 | 73 | NA | NA | NA
|  | 0 | Al | 17.15 | Al | 218 | 24.2 | 0.1110092 | 73 | NA | NA | NA
|  | 0 | Al | 18.05 | Al | 274 | 20.1 | 0.07335766 | 73 | NA | NA | NA
|  | 0 | Al | 19.45 | Al | 293 | 20.3 | 0.06928328 | 73 | NA | NA | NA
|  | 0 | Al | 18.15 | Al | 296 | 23.2 | 0.07837838 | 73 | NA | NA | NA
|  | 0 | Al | 18.65 | Al | 312 | 31.7 | 0.1016026 | 73 | NA | NA | NA
|  | 0 | Al | 20.9 | Al | 322 | 21 | 0.06521739 | 73 | NA | NA | NA
|  | 0 | Al | 17.45 | Al | 356 | 28.4 | 0.07977528 | 73 | NA | NA | NA
|  | 0 | Al | 20.7 | Al | 377 | 12 | 0.03183024 | 73 | NA | NA | NA
|  | 0 | Al | 18 | Al | 383 | 24 | 0.06266319 | 73 | NA | NA | NA
|  | 0 | Al | 18.1 | Al | 427 | 19.6 | 0.04590164 | 73 | NA | NA | NA
|  | 0 | Al | 19.5 | Al | 463 | 17.2 | 0.03714903 | 73 | NA | NA | NA
|  | 0 | Al | 18.55 | Al | 474 | 13.2 | 0.0278481 | 73 | NA | NA | NA
|  | 0 | Al | 19.35 | Al | 476 | 18.3 | 0.03844538 | 73 | NA | NA | NA
|  | 0 | Al | 19.8 | Al | 477 | 20.5 | 0.04297694 | 73 | NA | NA | NA
|  | 0 | Al | 16.95 | Al | 502 | 22.7 | 0.04521912 | 73 | NA | NA | NA
|  | 0 | Al | 18.6 | Al | 503 | 20.6 | 0.04095427 | 73 | NA | NA | NA
|  | 0 | Al | 16.7 | Al | 55.3 | 16.6 | 0.3001808 | 73 | NA | NA | NA
|  | 0 | Al | 16.6 | Al | 73.1 | 19.8 | 0.2708618 | 73 | NA | NA | NA
|  | 0 | Al | 21.15 | Al | 79.3 | 20.2 | 0.2547289 | 73 | NA | NA | NA
|  | 0 | Al | 18.7 | Al | 82.5 | 20.9 | 0.2533333 | 73 | NA | NA | NA
|  | 0 | Al | 16.6 | Al | 90 | 19.2 | 0.2133333 | 73 | NA | NA | NA
|  | 0 | Al | 19.55 | Al | 116 | 19.2 | 0.1655172 | 73 | NA | NA | NA
|  | 0 | Al | 20.5 | Al | 120 | 21.1 | 0.1758333 | 73 | NA | NA | NA
|  | 0 | Al | 21.05 | Al | 126 | 26.3 | 0.2087302 | 73 | NA | NA | NA
|  | 0 | Al | 16.95 | Al | 126 | 23.5 | 0.1865079 | 73 | NA | NA | NA
|  | 0 | Al | 18.8 | Al | 133 | 25.2 | 0.1894737 | 73 | NA | NA | NA
|  | 0 | Al | 19.85 | Al | 136 | 27.1 | 0.1992647 | 73 | NA | NA | NA
|  | 0 | Al | 18.55 | Al | 146 | 27.9 | 0.1910959 | 73 | NA | NA | NA
|  | 0 | Al | 21.85 | Al | 148 | 26.2 | 0.177027 | 73 | NA | NA | NA
|  | 0 | Al | 20.65 | Al | 154 | 28.7 | 0.1863636 | 73 | NA | NA | NA
|  | 0 | Al | 19.9 | Al | 182 | 32.3 | 0.1774725 | 73 | NA | NA | NA
|  | 0 | Al | 19.55 | Al | 204 | 29 | 0.1421569 | 73 | NA | NA | NA
|  | 0 | Al | 19.3 | Al | 208 | 30 | 0.1442308 | 73 | NA | NA | NA
|  | 0 | Al | 19.3 | Al | 217 | 27.9 | 0.1285714 | 73 | NA | NA | NA
|  | 0 | Al | 21 | Al | 220 | 31.4 | 0.1427273 | 73 | NA | NA | NA
|  | 0 | Al | 17 | Al | 239 | 37.6 | 0.1573222 | 73 | NA | NA | NA
|  | 0 | Al | 20.6 | Al | 243 | 28 | 0.1152263 | 73 | NA | NA | NA
|  | 0 | Al | 18.9 | Al | 254 | 35.9 | 0.1413386 | 73 | NA | NA | NA
|  | 0 | Al | 20.35 | Al | 278 | 30.9 | 0.1111511 | 73 | NA | NA | NA
|  | 0 | Al | 17.75 | Al | 288 | 33.9 | 0.1177083 | 73 | NA | NA | NA
|  | 0 | Al | 18.75 | Al | 350 | 30.9 | 0.08828571 | 73 | NA | NA | NA
|  | 0 | Al | 20.25 | Al | 380 | 31.5 | 0.08289474 | 73 | NA | NA | NA
|  | 0 | Al | 17.6 | Al | 384 | 22.8 | 0.059375 | 73 | NA | NA | NA
|  | 0 | Al | 21.6 | Al | 393 | 27.9 | 0.07099237 | 73 | NA | NA | NA
|  | 0 | Al | 18.55 | Al | 427 | 24.3 | 0.05690867 | 73 | NA | NA | NA
|  | 0 | Al | 18.7 | Al | 436 | 29.9 | 0.06857798 | 73 | NA | NA | NA
|  | 0 | Al | 20.8 | Al | 476 | 29.7 | 0.06239496 | 73 | NA | NA | NA
|  | 0 | Al | 21.7 | Al | 487 | 21 | 0.04312115 | 73 | NA | NA | NA
|  | 0 | Al | 19.05 | Al | 516 | 29.1 | 0.05639535 | 73 | NA | NA | NA
|  | 0 | Al | 19.35 | Al | 531 | 34.3 | 0.0645951 | 73 | NA | NA | NA
|  | 0 | Al | 20.75 | Al | 539 | 21.4 | 0.03970315 | 73 | NA | NA | NA
|  | 0 | Al | 17.8 | Al | 580 | 29.8 | 0.05137931 | 73 | NA | NA | NA
|  | 0 | Al | 20.25 | Al | 620 | 32.8 | 0.05290323 | 73 | NA | NA | NA
|  | 0 | Al | 21.75 | Al | 620 | 34.7 | 0.05596774 | 73 | NA | NA | NA
|  | 0 | Al | 20.35 | Al | 638 | 31.1 | 0.04874608 | 73 | NA | NA | NA
|  | 0 | Al | 18.3 | Al | 640 | 33.3 | 0.05203125 | 73 | NA | NA | NA
|  | 0 | Al | 19.6 | Al | 646 | 26.9 | 0.04164087 | 73 | NA | NA | NA
|  | 0 | Al | 19.95 | Al | 657 | 24.3 | 0.0369863 | 73 | NA | NA | NA
|  | 0 | Al | 21.6 | Al | 667 | 46.8 | 0.07016492 | 73 | NA | NA | NA
|  | 0 | Al | 20.65 | Al | 684 | 31 | 0.04532164 | 73 | NA | NA | NA
|  | 0 | Al | 19.35 | Al | 691 | 29.4 | 0.04254703 | 73 | NA | NA | NA
|  | 0 | Al | 14.05 | Al | 701 | 27 | 0.03851641 | 73 | NA | NA | NA
|  | 0 | Al | 20.4 | Al | 726 | 36.2 | 0.04986226 | 73 | NA | NA | NA
|  | 0 | Al | 20.4 | Al | 732 | 36 | 0.04918033 | 73 | NA | NA | NA
|  | 0 | Al | 18.35 | Al | 736 | 31 | 0.04211957 | 73 | NA | NA | NA
|  | 0 | Al | 20.15 | Al | 743 | 24.8 | 0.0333782 | 73 | NA | NA | NA
|  | 0 | Al | 19.8 | Al | 750 | 29.1 | 0.0388 | 73 | NA | NA | NA
|  | 0 | Al | 20 | Al | 755 | 28.7 | 0.03801325 | 73 | NA | NA | NA
|  | 0 | Al | 21.85 | Al | 784 | 30.9 | 0.03941327 | 73 | NA | NA | NA
|  | 0 | Al | 19.4 | Al | 797 | 37.1 | 0.04654956 | 73 | NA | NA | NA
|  | 0 | Al | 19 | Al | 807 | 44.2 | 0.05477076 | 73 | NA | NA | NA
|  | 0 | Al | 21.1 | Al | 810 | 30.3 | 0.03740741 | 73 | NA | NA | NA
|  | 0 | Al | 21.05 | Al | 827 | 39.8 | 0.04812576 | 73 | NA | NA | NA
|  | 0 | Al | 17 | Al | 828 | 27.8 | 0.03357488 | 73 | NA | NA | NA
|  | 0 | Al | 19.85 | Al | 830 | 48 | 0.05783133 | 73 | NA | NA | NA
|  | 0 | Al | 20.25 | Al | 850 | 0 | 0 | 73 | NA | NA | NA
|  | 0 | Al | 19.3 | Al | 861 | 0 | 0 | 73 | NA | NA | NA
|  | 0 | Al | 20 | Al | 867 | 0 | 0 | 73 | NA | NA | NA
|  | 0 | Al | 20.1 | Al | 869 | 0 | 0 | 73 | NA | NA | NA
|  | 0 | Al | 16.35 | Al | 870 | 0 | 0 | 73 | NA | NA | NA
|  | 0 | Al | 20.2 | Al | 873 | 0 | 0 | 73 | NA | NA | NA
|  | 0 | Al | 19.95 | Al | 879 | 0 | 0 | 73 | NA | NA | NA
|  | 0 | Al | 16.85 | Al | 882 | 0 | 0 | 73 | NA | NA | NA
|  | 0 | Al | 17.8 | Al | 884 | 0 | 0 | 73 | NA | NA | NA
|  | 0 | Al | 19.6 | Al | 885 | 0 | 0 | 73 | NA | NA | NA
|  | 0 | Al | 21 | Al | 886 | 0 | 0 | 73 | NA | NA | NA
|  | 0 | Al | 20.6 | Al | 893 | 0 | 0 | 73 | NA | NA | NA
|  | 0 | Al | 20.25 | Al | 893 | 0 | 0 | 73 | NA | NA | NA
|  | 0 | Al | 18.7 | Al | 895 | 0 | 0 | 73 | NA | NA | NA
|  | 0 | Al | 15.95 | Al | 896 | 0 | 0 | 73 | NA | NA | NA
|  | 0 | Al | 20.2 | Al | 901 | 0 | 0 | 73 | NA | NA | NA
|  | 0 | Al | 19.75 | Al | 901 | 0 | 0 | 73 | NA | NA | NA
|  | 0 | Al | 19.85 | Al | 902 | 0 | 0 | 73 | NA | NA | NA
|  | 0 | Al | 17.25 | Al | 904 | 0 | 0 | 73 | NA | NA | NA
|  | 0 | Al | 21.85 | Al | 911 | 0 | 0 | 73 | NA | NA | NA
|  | 0 | Al | 19.4 | Al | 933 | 0 | 0 | 73 | NA | NA | NA
|  | 0 | Al | 18.45 | Al | 939 | 0 | 0 | 73 | NA | NA | NA
|  | 0 | Al | 18.95 | Al | 941 | 0 | 0 | 73 | NA | NA | NA
|  | 0 | Al | 20.1 | Al | 942 | 0 | 0 | 73 | NA | NA | NA
|  | 0 | Al | 21.4 | Al | 943 | 0 | 0 | 73 | NA | NA | NA
|  | 0 | Al | 18.8 | Al | 946 | 0 | 0 | 73 | NA | NA | NA
|  | 0 | Al |  | Al | 953 | 0 | 0 | 73 | NA | NA | NA
|  | 0 | Al |  | Al | 957 | 0 | 0 | 73 | NA | NA | NA
|  | 0 | Al |  | Al | 962 | 0 | 0 | 73 | NA | NA | NA
|  | 0 | Al |  | Al | 973 | 0 | 0 | 73 | NA | NA | NA
|  | 0 | Al |  | Al | 980 | 0 | 0 | 73 | NA | NA | NA
|  | 0 | Al |  | Al | 984 | 0 | 0 | 73 | NA | NA | NA
|  | 0 | Al |  | Al | 995 | 0 | 0 | 73 | NA | NA | NA
|  | 0 | Al |  | Al | 1007 | 0 | 0 | 73 | NA | NA | NA
|  | 0 | Al |  | Al | 1008 | 0 | 0 | 73 | NA | NA | NA
|  | 0 | Al | 15.8705 | Al | 48.10569 | 11.73788 | 0.2440019 | 212 | NA | NA | NA
|  | 0 | Al | 17.3455 | Al | 56.37992 | 20.1701 | 0.3577533 | 212 | NA | NA | NA
|  | 0 | Al | 17.4395 | Al | 76.51864 | 18.3223 | 0.2394488 | 212 | NA | NA | NA
|  | 0 | Al | 16.9125 | Al | 77.72851 | 22.52452 | 0.2897845 | 212 | NA | NA | NA
|  | 0 | Al | 16.145 | Al | 95.76092 | 17.76874 | 0.1855531 | 212 | NA | NA | NA
|  | 0 | Al | 16.7015 | Al | 96.2125 | 23.12054 | 0.240307 | 212 | NA | NA | NA
|  | 0 | Al | 17.7695 | Al | 101.2461 | 24.29489 | 0.2399588 | 212 | NA | NA | NA
|  | 0 | Al | 18.22 | Al | 106.2819 | 18.8893 | 0.1777283 | 212 | NA | NA | NA
|  | 0 | Al | 16.383 | Al | 113.9857 | 24.11896 | 0.2115963 | 212 | NA | NA | NA
|  | 0 | Al | 17.145 | Al | 133.5922 | 32.96691 | 0.2467727 | 212 | NA | NA | NA
|  | 0 | Al | 16.148 | Al | 136.4552 | 29.70944 | 0.217723 | 212 | NA | NA | NA
|  | 0 | Al | 16.851 | Al | 165.1461 | 34.32055 | 0.2078193 | 212 | NA | NA | NA
|  | 0 | Al | 18.41 | Al | 170.5662 | 25.34597 | 0.148599 | 212 | NA | NA | NA
|  | 0 | Al | 19.6665 | Al | 194.6583 | 27.97593 | 0.1437182 | 212 | NA | NA | NA
|  | 0 | Al | 16.9575 | Al | 205.4134 | 28.45329 | 0.1385172 | 212 | NA | NA | NA
|  | 0 | Al | 18.03 | Al | 208.8704 | 30.73475 | 0.1471475 | 212 | NA | NA | NA
|  | 0 | Al | 20.1425 | Al | 238.3021 | 32.32862 | 0.1356623 | 212 | NA | NA | NA
|  | 0 | Al | 16.6 | Al | 239.0351 | 40.2885 | 0.1685464 | 212 | NA | NA | NA
|  | 0 | Al | 20.26 | Al | 239.2185 | 32.94114 | 0.1377031 | 212 | NA | NA | NA
|  | 0 | Al | 18.29 | Al | 246.7302 | 32.03255 | 0.1298283 | 212 | NA | NA | NA
|  | 0 | Al | 17.75 | Al | 250.9351 | 36.9774 | 0.1473584 | 212 | NA | NA | NA
|  | 0 | Al | 17.75 | Al | 256.6847 | 27.02233 | 0.1052744 | 212 | NA | NA | NA
|  | 0 | Al | 16.285 | Al | 272.0472 | 27.36462 | 0.1005878 | 212 | NA | NA | NA
|  | 0 | Al | 14.565 | Al | 281.6282 | 28.10804 | 0.09980549 | 212 | NA | NA | NA
|  | 0 | Al | 16.738 | Al | 286.1162 | 37.31469 | 0.1304179 | 212 | NA | NA | NA
|  | 0 | Al | 14.885 | Al | 290.0694 | 30.96567 | 0.1067526 | 212 | NA | NA | NA
|  | 0 | Al | 17.27 | Al | 304.8957 | 35.50386 | 0.1164459 | 212 | NA | NA | NA
|  | 0 | Al | 18.11 | Al | 313.5695 | 34.78193 | 0.1109226 | 212 | NA | NA | NA
|  | 0 | Al | 20.09 | Al | 320.5825 | 28.2776 | 0.08820693 | 212 | NA | NA | NA
|  | 0 | Al | 16.738 | Al | 324.0701 | 28.81626 | 0.08891983 | 212 | NA | NA | NA
|  | 0 | Al | 16.6385 | Al | 331.2161 | 35.58535 | 0.1074385 | 212 | NA | NA | NA
|  | 0 | Al | 15.695 | Al | 339.3312 | 36.64832 | 0.1080016 | 212 | NA | NA | NA
|  | 0 | Al | 16.34 | Al | 349.1314 | 27.47939 | 0.07870789 | 212 | NA | NA | NA
|  | 0 | Al | 24.174 | Al | 358.5104 | 34.68843 | 0.09675711 | 212 | NA | NA | NA
|  | 0 | Al | 16.6385 | Al | 379.1149 | 26.32382 | 0.06943494 | 212 | NA | NA | NA
|  | 0 | Al | 17.3665 | Al | 387.2021 | 28.85016 | 0.07450931 | 212 | NA | NA | NA
|  | 0 | Al | 16.1845 | Al | 396.8971 | 26.20193 | 0.06601693 | 212 | NA | NA | NA
|  | 0 | Al | 21.2625 | Al | 405.3537 | 33.3128 | 0.08218207 | 212 | NA | NA | NA
|  | 0 | Al | 20.0875 | Al | 415.9506 | 29.77107 | 0.07157357 | 212 | NA | NA | NA
|  | 0 | Al | 17.76 | Al | 463.7708 | 37.8146 | 0.08153727 | 212 | NA | NA | NA
|  | 0 | Al | 17.885 | Al | 472.5419 | 34.33334 | 0.07265672 | 212 | NA | NA | NA
|  | 0 | Al | 20.291 | Al | 474.4354 | 28.78811 | 0.06067868 | 212 | NA | NA | NA
|  | 0 | Al | 17 | Al | 482.1605 | 25.70065 | 0.0533031 | 212 | NA | NA | NA
|  | 0 | Al | 18.91 | Al | 519.1921 | 28.23119 | 0.05437523 | 212 | NA | NA | NA
|  | 0 | Al | 16.88 | Al | 520.5549 | 27.95401 | 0.05370041 | 212 | NA | NA | NA
|  | 0 | Al | 17.06 | Al | 546.543 | 33.0429 | 0.06045802 | 212 | NA | NA | NA
|  | 0 | Al | 19.5345 | Al | 547.0902 | 40.19754 | 0.07347516 | 212 | NA | NA | NA
|  | 0 | Al | 17.4145 | Al | 550.8121 | 33.31846 | 0.0604897 | 212 | NA | NA | NA
|  | 0 | Al | 16.0075 | Al | 550.9732 | 33.62312 | 0.06102496 | 212 | NA | NA | NA
|  | 0 | Al | #DIV/0! | Al | 565.9209 | 41.04942 | 0.07253563 | 212 | NA | NA | NA
|  | 0 | Al | 20.32 | Al | 573.4533 | 30.30877 | 0.05285308 | 212 | NA | NA | NA
|  | 0 | Al | 22.2015 | Al | 574.23 | 38.56791 | 0.06716457 | 212 | NA | NA | NA
|  | 0 | Al | 18.7715 | Al | 575.5877 | 43.03973 | 0.07477527 | 212 | NA | NA | NA
|  | 0 | Al | 18.8175 | Al | 576.2929 | 26.44907 | 0.04589519 | 212 | NA | NA | NA
|  | 0 | Al | 18.815 | Al | 585.6655 | 26.84105 | 0.04583001 | 212 | NA | NA | NA
|  | 0 | Al | 17.813 | Al | 592.2031 | 37.19946 | 0.06281539 | 212 | NA | NA | NA
|  | 0 | Al | 17.081 | Al | 597.8596 | 32.39144 | 0.05417901 | 212 | NA | NA | NA
|  | 0 | Al | 19.535 | Al | 619.645 | 24.4798 | 0.03950617 | 212 | NA | NA | NA
|  | 0 | Al | 18.91 | Al | 639.7575 | 45.69047 | 0.07141842 | 212 | NA | NA | NA
|  | 0 | Al | 18.118 | Al | 639.7854 | 32.72251 | 0.05114607 | 212 | NA | NA | NA
|  | 0 | Al | 17.34 | Al | 647.1188 | 47.22864 | 0.07298296 | 212 | NA | NA | NA
|  | 0 | Al | 18.46 | Al | 651.0665 | 40.04546 | 0.06150749 | 212 | NA | NA | NA
|  | 0 | Al | 19.2 | Al | 662.7581 | 35.21879 | 0.05313974 | 212 | NA | NA | NA
|  | 0 | Al | 16.665 | Al | 663.5587 | 33.03049 | 0.0497778 | 212 | NA | NA | NA
|  | 0 | Al | 19.27 | Al | 671.1383 | 37.57344 | 0.05598464 | 212 | NA | NA | NA
|  | 0 | Al | 15.633 | Al | 677.3063 | 48.55086 | 0.07168228 | 212 | NA | NA | NA
|  | 0 | Al | 23.31 | Al | 690.8607 | 48.37154 | 0.07001634 | 212 | NA | NA | NA
|  | 0 | Al | 17.755 | Al | 722.4399 | 51.0627 | 0.0706809 | 212 | NA | NA | NA
|  | 0 | Al | 18.12 | Al | 725.2592 | 37.16251 | 0.05124031 | 212 | NA | NA | NA
|  | 0 | Al | 19.173 | Al | 726.8376 | 40.16271 | 0.05525679 | 212 | NA | NA | NA
|  | 0 | Al | 19.745 | Al | 729.8046 | 34.38914 | 0.04712103 | 212 | NA | NA | NA
|  | 0 | Al | 19.19 | Al | 730.1622 | 56.91554 | 0.07794918 | 212 | NA | NA | NA
|  | 0 | Al | 20.2675 | Al | 730.3306 | 52.78206 | 0.07227146 | 212 | NA | NA | NA
|  | 0 | Al | 15.69 | Al | 741.1597 | 44.21359 | 0.0596546 | 212 | NA | NA | NA
|  | 0 | Al | 16.04 | Al | 744.3114 | 55.94999 | 0.07517014 | 212 | NA | NA | NA
|  | 0 | Al | 19.1845 | Al | 751.0006 | 31.64015 | 0.04213065 | 212 | NA | NA | NA
|  | 0 | Al | 17.17 | Al | 751.4302 | 54.27922 | 0.07223455 | 212 | NA | NA | NA
|  | 0 | Al | 17.7395 | Al | 754.8592 | 41.18421 | 0.05455879 | 212 | NA | NA | NA
|  | 0 | Al | 13.85 | Al | 755.0542 | 35.34515 | 0.04681141 | 212 | NA | NA | NA
|  | 0 | Al | 17.4 | Al | 755.4196 | 49.98674 | 0.06617083 | 212 | NA | NA | NA
|  | 0 | Al | 18.11 | Al | 765.8761 | 52.87744 | 0.06904177 | 212 | NA | NA | NA
|  | 0 | Al | 19.68 | Al | 765.9405 | 49.10021 | 0.06410447 | 212 | NA | NA | NA
|  | 0 | Al | 14.575 | Al | 767.1188 | 50.13071 | 0.06534934 | 212 | NA | NA | NA
|  | 0 | Al | 17.758 | Al | 768.3614 | 59.52264 | 0.07746698 | 212 | NA | NA | NA
|  | 0 | Al | 19.55 | Al | 773.3965 | 55.94999 | 0.07234322 | 212 | NA | NA | NA
|  | 0 | Al | 17.49 | Al | 774.4156 | 49.15325 | 0.06347141 | 212 | NA | NA | NA
|  | 0 | Al | 18.465 | Al | 774.5293 | 60.61754 | 0.07826372 | 212 | NA | NA | NA
|  | 0 | Al | 17.785 | Al | 780.5789 | 41.85421 | 0.05361945 | 212 | NA | NA | NA
|  | 0 | Al | 20.065 | Al | 780.8413 | 41.32019 | 0.05291753 | 212 | NA | NA | NA
|  | 0 | Al | 19.965 | Al | 784.6012 | 39.50056 | 0.05034477 | 212 | NA | NA | NA
|  | 0 | Al | 15.285 | Al | 788.2019 | 53.58415 | 0.06798277 | 212 | NA | NA | NA
|  | 0 | Al | 19.1285 | Al | 789.0392 | 43.05145 | 0.05456187 | 212 | NA | NA | NA
|  | 0 | Al | 20.1015 | Al | 796.2379 | 46.18299 | 0.05800149 | 212 | NA | NA | NA
|  | 0 | Al | 19.185 | Al | 799.3143 | 46.13753 | 0.05772138 | 212 | NA | NA | NA
|  | 0 | Al | 17.7265 | Al | 842.9946 | 48.23571 | 0.05721948 | 212 | NA | NA | NA
|  | 0 | Al | 17.75 | Al | 845.9936 | 39.62872 | 0.04684281 | 212 | NA | NA | NA
|  | 0 | Al | 19.5615 | Al | 853.6806 | 46.13753 | 0.05404542 | 212 | NA | NA | NA
|  | 0 | Al | 19.525 | Al | 856.0649 | 0 | 0 | 212 | NA | NA | NA
|  | 0 | Al | 18.46 | Al | 859.9545 | 0 | 0 | 212 | NA | NA | NA
|  | 0 | Al | 17.7395 | Al | 861.1995 | 0 | 0 | 212 | NA | NA | NA
|  | 0 | Al | 18.83 | Al | 863.6597 | 0 | 0 | 212 | NA | NA | NA
|  | 0 | Al | 17.75 | Al | 864.5471 | 50.82619 | 0.05878938 | 212 | NA | NA | NA
|  | 0 | Al | 15.09 | Al | 875.2823 | 43.05145 | 0.04918579 | 212 | NA | NA | NA
|  | 0 | Al | 19.2045 | Al | 877.6123 | 0 | 0 | 212 | NA | NA | NA
|  | 0 | Al | 19.1285 | Al | 893.9486 | 77.79822 | 0.08702762 | 212 | NA | NA | NA
|  | 0 | Al | 17.75 | Al | 903.1256 | 0 | 0 | 212 | NA | NA | NA
|  | 0 | Al | 17.67 | Al | 911.1979 | 0 | 0 | 212 | NA | NA | NA
|  | 0 | Al | 17.42 | Al | 938.2269 | 48.36901 | 0.05155364 | 212 | NA | NA | NA
|  | 0 | Al | 17.395 | Al | 945.6185 | 0 | 0 | 212 | NA | NA | NA
|  | 0 | Al | 18.83 | Al | 951.7712 | 64.40614 | 0.06766977 | 212 | NA | NA | NA
|  | 0 | Al | 18.821 | Al | 955.7953 | 0 | 0 | 212 | NA | NA | NA
|  | 0 | Al | 17.0425 | Al | 961.4131 | 0 | 0 | 212 | NA | NA | NA
|  | 0 | Al | 17.608 | Al | 969.8731 | 0 | 0 | 212 | NA | NA | NA
|  | 0 | Al | 17.1045 | Al | 1093.829 | 0 | 0 | 212 | NA | NA | NA
|  | 0 | Al | 17.34 | Al | 70.36004 | 15.41892 | 0.2191432 | 392 | NA | NA | NA
|  | 0 | Al | 16.34 | Al | 78.71942 | 19.74765 | 0.2508612 | 392 | NA | NA | NA
|  | 0 | Al | 19.67 | Al | 84.74804 | 11.12717 | 0.1312971 | 392 | NA | NA | NA
|  | 0 | Al | 20.465 | Al | 95.40346 | 19.43053 | 0.2036669 | 392 | NA | NA | NA
|  | 0 | Al | 14.705 | Al | 124.9896 | 24.18093 | 0.1934636 | 392 | NA | NA | NA
|  | 0 | Al | 16.975 | Al | 138.6386 | 23.3462 | 0.1683961 | 392 | NA | NA | NA
|  | 0 | Al | 14.65 | Al | 142.3418 | 18.40956 | 0.1293335 | 392 | NA | NA | NA
|  | 0 | Al | 18.165 | Al | 142.4912 | 23.69356 | 0.1662808 | 392 | NA | NA | NA
|  | 0 | Al | 18.135 | Al | 148.5126 | 27.60755 | 0.1858937 | 392 | NA | NA | NA
|  | 0 | Al | 17.84 | Al | 149.7757 | 26.24817 | 0.1752499 | 392 | NA | NA | NA
|  | 0 | Al | 18.91 | Al | 151.2873 | 22.56365 | 0.1491444 | 392 | NA | NA | NA
|  | 0 | Al | 20.35 | Al | 154.3555 | 25.05191 | 0.1623001 | 392 | NA | NA | NA
|  | 0 | Al | 16.2675 | Al | 154.8522 | 25.22655 | 0.1629073 | 392 | NA | NA | NA
|  | 0 | Al | 18.47 | Al | 168.3926 | 24.8461 | 0.1475486 | 392 | NA | NA | NA
|  | 0 | Al | 19.4145 | Al | 168.3926 | 26.30687 | 0.1562234 | 392 | NA | NA | NA
|  | 0 | Al | 17.595 | Al | 174.5016 | 25.69223 | 0.147232 | 392 | NA | NA | NA
|  | 0 | Al | 19.44 | Al | 185.4346 | 24.6444 | 0.1329008 | 392 | NA | NA | NA
|  | 0 | Al | 18.545 | Al | 187.1422 | 24.76083 | 0.1323102 | 392 | NA | NA | NA
|  | 0 | Al | 16.55 | Al | 189.5474 | 24.42823 | 0.1288766 | 392 | NA | NA | NA
|  | 0 | Al | 18.37 | Al | 195.2082 | 22.74624 | 0.116523 | 392 | NA | NA | NA
|  | 0 | Al | 21.2 | Al | 198.2862 | 27.98936 | 0.1411564 | 392 | NA | NA | NA
|  | 0 | Al | 16.88 | Al | 200.3675 | 24.29377 | 0.121246 | 392 | NA | NA | NA
|  | 0 | Al | 16.87 | Al | 200.986 | 31.52389 | 0.1568462 | 392 | NA | NA | NA
|  | 0 | Al | 22.43 | Al | 204.046 | 25.76019 | 0.126247 | 392 | NA | NA | NA
|  | 0 | Al | 17.32 | Al | 213.7135 | 30.17484 | 0.1411929 | 392 | NA | NA | NA
|  | 0 | Al | 17.55 | Al | 214.6547 | 29.22399 | 0.1361442 | 392 | NA | NA | NA
|  | 0 | Al | 20.68 | Al | 217.7327 | 28.30238 | 0.1299868 | 392 | NA | NA | NA
|  | 0 | Al | 17.11 | Al | 241.2609 | 31.04807 | 0.1286908 | 392 | NA | NA | NA
|  | 0 | Al | 16.085 | Al | 260.6485 | 34.28871 | 0.1315515 | 392 | NA | NA | NA
|  | 0 | Al | 19.1125 | Al | 267.5295 | 33.35727 | 0.1246863 | 392 | NA | NA | NA
|  | 0 | Al | 18.76 | Al | 282.6674 | 25.51957 | 0.09028126 | 392 | NA | NA | NA
|  | 0 | Al | 19.0345 | Al | 299.769 | 22.336 | 0.07451071 | 392 | NA | NA | NA
|  | 0 | Al | 13.85 | Al | 325.6339 | 41.06355 | 0.1261034 | 392 | NA | NA | NA
|  | 0 | Al | 18.7 | Al | 328.7137 | 41.55118 | 0.1264054 | 392 | NA | NA | NA
|  | 0 | Al | 18.4 | Al | 348.9118 | 43.32204 | 0.1241633 | 392 | NA | NA | NA
|  | 0 | Al | 21.619 | Al | 349.5586 | 22.67475 | 0.0648668 | 392 | NA | NA | NA
|  | 0 | Al | 20.26 | Al | 365.9616 | 32.91095 | 0.08993006 | 392 | NA | NA | NA
|  | 0 | Al | 18.405 | Al | 369.3691 | 26.70328 | 0.07229428 | 392 | NA | NA | NA
|  | 0 | Al | 21.09 | Al | 383.4359 | 36.72598 | 0.09578129 | 392 | NA | NA | NA
|  | 0 | Al | 19.565 | Al | 386.2244 | 33.65028 | 0.08712626 | 392 | NA | NA | NA
|  | 0 | Al | 15.2055 | Al | 391.4967 | 34.41678 | 0.08791078 | 392 | NA | NA | NA
|  | 0 | Al | 21.32 | Al | 408.8196 | 40.89807 | 0.1000394 | 392 | NA | NA | NA
|  | 0 | Al | 17.77 | Al | 424.8346 | 40.47892 | 0.0952816 | 392 | NA | NA | NA
|  | 0 | Al | 19.965 | Al | 464.3394 | 31.80292 | 0.06849069 | 392 | NA | NA | NA
|  | 0 | Al | 18.8 | Al | 522.7039 | 32.094 | 0.06139996 | 392 | NA | NA | NA
|  | 0 | Al | 21.86 | Al | 533.6386 | 43.95242 | 0.08236364 | 392 | NA | NA | NA
|  | 0 | Al | 18.465 | Al | 552.904 | 53.04035 | 0.09593049 | 392 | NA | NA | NA
|  | 0 | Al | 19.895 | Al | 567.6557 | 36.24862 | 0.0638567 | 392 | NA | NA | NA
|  | 0 | Al | 19.8725 | Al | 569.6647 | 30.36939 | 0.05331099 | 392 | NA | NA | NA
|  | 0 | Al | 24.154 | Al | 614.211 | 47.88786 | 0.07796646 | 392 | NA | NA | NA
|  | 0 | Al | 18.1145 | Al | 617.2744 | 41.04166 | 0.06648853 | 392 | NA | NA | NA
|  | 0 | Al | 15.3695 | Al | 627.5008 | 31.85726 | 0.05076847 | 392 | NA | NA | NA
|  | 0 | Al | 18.2075 | Al | 627.5242 | 51.14605 | 0.08150451 | 392 | NA | NA | NA
|  | 0 | Al | 18.82 | Al | 633.1865 | 36.07397 | 0.05697211 | 392 | NA | NA | NA
|  | 0 | Al | 17.8 | Al | 640.8562 | 52.66149 | 0.08217364 | 392 | NA | NA | NA
|  | 0 | Al | 21.09 | Al | 641.2957 | 49.82004 | 0.07768654 | 392 | NA | NA | NA
|  | 0 | Al | 18.985 | Al | 649.0986 | 45.53587 | 0.07015247 | 392 | NA | NA | NA
|  | 0 | Al | 10.945 | Al | 660.8676 | 41.92082 | 0.06343301 | 392 | NA | NA | NA
|  | 0 | Al | 18.08 | Al | 663.4514 | 50.99072 | 0.07685675 | 392 | NA | NA | NA
|  | 0 | Al | 15.79 | Al | 667.0483 | 48.74546 | 0.07307636 | 392 | NA | NA | NA
|  | 0 | Al | 20.615 | Al | 669.354 | 45.00852 | 0.06724173 | 392 | NA | NA | NA
|  | 0 | Al | 20.1015 | Al | 684.732 | 54.74522 | 0.07995131 | 392 | NA | NA | NA
|  | 0 | Al | 20.9545 | Al | 693.0858 | 44.91002 | 0.0647972 | 392 | NA | NA | NA
|  | 0 | Al | 19.04 | Al | 724.6221 | 55.10134 | 0.07604149 | 392 | NA | NA | NA
|  | 0 | Al | 20.68 | Al | 732.2485 | 38.83311 | 0.05303269 | 392 | NA | NA | NA
|  | 0 | Al | 21.09 | Al | 762.4209 | 34.09737 | 0.0447225 | 392 | NA | NA | NA
|  | 0 | Al | 19.304 | Al | 777.007 | 40.12124 | 0.05163562 | 392 | NA | NA | NA
|  | 0 | Al | 20.378 | Al | 797.1792 | 0 | 0 | 392 | NA | NA | NA
|  | 0 | Al | 15.84 | Al | 808.3728 | 59.85982 | 0.07404977 | 392 | NA | NA | NA
|  | 0 | Al | 17.885 | Al | 818.1474 | 0 | 0 | 392 | NA | NA | NA
|  | 0 | Al | 18.585 | Al | 834.4168 | 0 | 0 | 392 | NA | NA | NA
|  | 0 | Al | 18.97 | Al | 859.8409 | 0 | 0 | 392 | NA | NA | NA
|  | 0 | Al | 19.27 | Al | 860.5456 | 0 | 0 | 392 | NA | NA | NA
|  | 0 | Al | 19.5005 | Al | 873.9345 | 0 | 0 | 392 | NA | NA | NA
|  | 0 | Al | 18.165 | Al | 907.8197 | 0 | 0 | 392 | NA | NA | NA
|  | 0 | Al | 24.015 | Al | 916.2948 | 0 | 0 | 392 | NA | NA | NA
|  | 0 | Al | 20.35 | Al | 920.0303 | 0 | 0 | 392 | NA | NA | NA
|  | 0 | Al | 18.11 | Al | 943.8795 | 0 | 0 | 392 | NA | NA | NA
|  | 0 | Al | 17.82 | Al | 960.932 | 0 | 0 | 392 | NA | NA | NA
|  | 0 | Al | 17.685 | Al | 995.8325 | 0 | 0 | 392 | NA | NA | NA
|  | 0 | Al | 20.59 | Al | 68.92813 | 15.02885 | 0.2180365 | 572 | NA | NA | NA
|  | 0 | Al | 21.6615 | Al | 71.07886 | 12.75573 | 0.1794588 | 572 | NA | NA | NA
|  | 0 | Al | 23.4375 | Al | 79.57423 | 15.53593 | 0.1952383 | 572 | NA | NA | NA
|  | 0 | Al | 18.466 | Al | 95.06994 | 16.84298 | 0.1771641 | 572 | NA | NA | NA
|  | 0 | Al | 21.3085 | Al | 95.92324 | 16.00455 | 0.1668474 | 572 | NA | NA | NA
|  | 0 | Al | 19.225 | Al | 107.0078 | 10.86381 | 0.1015236 | 572 | NA | NA | NA
|  | 0 | Al | 18.4785 | Al | 131.4248 | 16.73492 | 0.1273346 | 572 | NA | NA | NA
|  | 0 | Al | 20.958 | Al | 133.2677 | 13.21343 | 0.09914953 | 572 | NA | NA | NA
|  | 0 | Al | 22.0135 | Al | 134.9906 | 17.43792 | 0.1291787 | 572 | NA | NA | NA
|  | 0 | Al | 18.46 | Al | 135.8006 | 17.72485 | 0.1305212 | 572 | NA | NA | NA
|  | 0 | Al | 16.6925 | Al | 135.8527 | 24.8461 | 0.1828899 | 572 | NA | NA | NA
|  | 0 | Al | 17.0625 | Al | 139.1512 | 19.33431 | 0.1389446 | 572 | NA | NA | NA
|  | 0 | Al | 16.8925 | Al | 151.2938 | 15.72934 | 0.1039655 | 572 | NA | NA | NA
|  | 0 | Al | 17.4005 | Al | 168.1592 | 22.61712 | 0.1344983 | 572 | NA | NA | NA
|  | 0 | Al | 19.689 | Al | 168.4918 | 24.74045 | 0.1468348 | 572 | NA | NA | NA
|  | 0 | Al | 18.4795 | Al | 174.5787 | 25.59148 | 0.1465899 | 572 | NA | NA | NA
|  | 0 | Al | 21.698 | Al | 188.7703 | 24.36352 | 0.1290644 | 572 | NA | NA | NA
|  | 0 | Al | 18.932 | Al | 190.6328 | 25.98993 | 0.136335 | 572 | NA | NA | NA
|  | 0 | Al | 20.555 | Al | 192.913 | 21.20338 | 0.1099116 | 572 | NA | NA | NA
|  | 0 | Al | 22.3685 | Al | 202.2355 | 26.1634 | 0.1293709 | 572 | NA | NA | NA
|  | 0 | Al | 24.5475 | Al | 211.887 | 22.56756 | 0.1065075 | 572 | NA | NA | NA
|  | 0 | Al | 20.875 | Al | 214.5229 | 23.83139 | 0.1110902 | 572 | NA | NA | NA
|  | 0 | Al | 18.46 | Al | 220.6594 | 31.98821 | 0.1449664 | 572 | NA | NA | NA
|  | 0 | Al | 19.205 | Al | 235.1954 | 32.14081 | 0.1366558 | 572 | NA | NA | NA
|  | 0 | Al | 21.3 | Al | 240.6433 | 35.6936 | 0.1483258 | 572 | NA | NA | NA
|  | 0 | Al | 17.4005 | Al | 245.2916 | 32.82163 | 0.1338066 | 572 | NA | NA | NA
|  | 0 | Al | 19.7645 | Al | 254.4606 | 37.47131 | 0.1472578 | 572 | NA | NA | NA
|  | 0 | Al | 15.625 | Al | 267.5382 | 40.95128 | 0.1530671 | 572 | NA | NA | NA
|  | 0 | Al | 15.726 | Al | 274.7831 | 30.60175 | 0.1113669 | 572 | NA | NA | NA
|  | 0 | Al | 20.4415 | Al | 287.4 | 38.67682 | 0.1345749 | 572 | NA | NA | NA
|  | 0 | Al | 17.575 | Al | 287.4087 | 39.10945 | 0.1360761 | 572 | NA | NA | NA
|  | 0 | Al | 20.815 | Al | 289.924 | 42.00739 | 0.144891 | 572 | NA | NA | NA
|  | 0 | Al | 21.37 | Al | 300.9547 | 39.12771 | 0.130012 | 572 | NA | NA | NA
|  | 0 | Al | 18.1135 | Al | 307.5451 | 31.56302 | 0.1026289 | 572 | NA | NA | NA
|  | 0 | Al | 19.1975 | Al | 317.4422 | 38.92174 | 0.1226104 | 572 | NA | NA | NA
|  | 0 | Al | 18.145 | Al | 346.3914 | 35.86159 | 0.1035291 | 572 | NA | NA | NA
|  | 0 | Al | 18.468 | Al | 349.7339 | 35.55535 | 0.101664 | 572 | NA | NA | NA
|  | 0 | Al | 19.88 | Al | 372.63 | 38.06062 | 0.1021405 | 572 | NA | NA | NA
|  | 0 | Al | 19.885 | Al | 375.7799 | 42.79528 | 0.1138839 | 572 | NA | NA | NA
|  | 0 | Al | 17.7645 | Al | 376.9215 | 43.79826 | 0.1162 | 572 | NA | NA | NA
|  | 0 | Al | 19.53 | Al | 386.6843 | 29.01054 | 0.07502384 | 572 | NA | NA | NA
|  | 0 | Al | 17.755 | Al | 387.3052 | 28.60303 | 0.0738514 | 572 | NA | NA | NA
|  | 0 | Al | 18.522 | Al | 387.6948 | 43.8825 | 0.1131883 | 572 | NA | NA | NA
|  | 0 | Al | 21.3 | Al | 407.0991 | 35.34272 | 0.086816 | 572 | NA | NA | NA
|  | 0 | Al | 16.73 | Al | 421.1166 | 41.98475 | 0.09969864 | 572 | NA | NA | NA
|  | 0 | Al | 18.46 | Al | 436.797 | 24.49183 | 0.05607143 | 572 | NA | NA | NA
|  | 0 | Al | 19.4405 | Al | 437.6031 | 30.45718 | 0.06960002 | 572 | NA | NA | NA
|  | 0 | Al | 20.22 | Al | 443.0763 | 21.8602 | 0.04933732 | 572 | NA | NA | NA
|  | 0 | Al | 18.7785 | Al | 444.0803 | 40.15912 | 0.09043211 | 572 | NA | NA | NA
|  | 0 | Al | 18.1075 | Al | 451.1318 | 41.72348 | 0.09248623 | 572 | NA | NA | NA
|  | 0 | Al | 20.495 | Al | 455.4006 | 30.94525 | 0.06795172 | 572 | NA | NA | NA
|  | 0 | Al | 18.525 | Al | 462.5078 | 42.94136 | 0.09284461 | 572 | NA | NA | NA
|  | 0 | Al | 17.4 | Al | 463.1332 | 38.78386 | 0.08374235 | 572 | NA | NA | NA
|  | 0 | Al | 15.965 | Al | 480.6441 | 24.54632 | 0.05106963 | 572 | NA | NA | NA
|  | 0 | Al | 15.9875 | Al | 515.9425 | 31.91554 | 0.06185873 | 572 | NA | NA | NA
|  | 0 | Al | 15.27 | Al | 518.3179 | 37.35556 | 0.07207076 | 572 | NA | NA | NA
|  | 0 | Al | 20.5935 | Al | 531.6537 | 37.12824 | 0.06983539 | 572 | NA | NA | NA
|  | 0 | Al | 18.848 | Al | 543.1763 | 31.19033 | 0.05742212 | 572 | NA | NA | NA
|  | 0 | Al | 21.3035 | Al | 545.5035 | 28.78811 | 0.05277347 | 572 | NA | NA | NA
|  | 0 | Al | 21.689 | Al | 559.6439 | 34.54442 | 0.06172572 | 572 | NA | NA | NA
|  | 0 | Al | 18.46 | Al | 563.7015 | 45.8799 | 0.08139043 | 572 | NA | NA | NA
|  | 0 | Al | 18.82 | Al | 567.0771 | 37.70411 | 0.06648851 | 572 | NA | NA | NA
|  | 0 | Al | 18.815 | Al | 569.4614 | 34.02999 | 0.05975819 | 572 | NA | NA | NA
|  | 0 | Al | 18.46 | Al | 578.9447 | 28.78811 | 0.04972515 | 572 | NA | NA | NA
|  | 0 | Al | 16.3125 | Al | 586.6263 | 35.19606 | 0.05999742 | 572 | NA | NA | NA
|  | 0 | Al | 16.35 | Al | 587.8954 | 31.20477 | 0.05307878 | 572 | NA | NA | NA
|  | 0 | Al | 16.3375 | Al | 590.9333 | 33.50673 | 0.05670138 | 572 | NA | NA | NA
|  | 0 | Al | 19.225 | Al | 605.5828 | 41.76741 | 0.0689706 | 572 | NA | NA | NA
|  | 0 | Al | 19.88 | Al | 611.8366 | 43.85587 | 0.07167906 | 572 | NA | NA | NA
|  | 0 | Al | 20.238 | Al | 617.8064 | 35.06725 | 0.0567609 | 572 | NA | NA | NA
|  | 0 | Al |  | Al | 620.2235 | 0 | 0 | 572 | NA | NA | NA
|  | 0 | Al | 18.145 | Al | 621.7356 | 38.66843 | 0.06219433 | 572 | NA | NA | NA
|  | 0 | Al | 20.622 | Al | 623.9303 | 38.57722 | 0.06182938 | 572 | NA | NA | NA
|  | 0 | Al | 15.9775 | Al | 625.5958 | 40.69331 | 0.0650473 | 572 | NA | NA | NA
|  | 0 | Al | 16.785 | Al | 628.6039 | 37.06384 | 0.05896215 | 572 | NA | NA | NA
|  | 0 | Al | 17.0425 | Al | 635.9917 | 26.52017 | 0.04169893 | 572 | NA | NA | NA
|  | 0 | Al | 19.89 | Al | 636.0235 | 38.17166 | 0.06001611 | 572 | NA | NA | NA
|  | 0 | Al | 16.2575 | Al | 640.1515 | 32.79409 | 0.05122864 | 572 | NA | NA | NA
|  | 0 | Al | 20.622 | Al | 642.4399 | 30.30877 | 0.0471776 | 572 | NA | NA | NA
|  | 0 | Al | 20.948 | Al | 650.0918 | 44.21359 | 0.0680113 | 572 | NA | NA | NA
|  | 0 | Al | 20.715 | Al | 667.6265 | 37.14454 | 0.05563671 | 572 | NA | NA | NA
|  | 0 | Al | 16.06 | Al | 673.8219 | 32.4847 | 0.04820962 | 572 | NA | NA | NA
|  | 0 | Al | 19.45 | Al | 677.2107 | 36.57365 | 0.05400631 | 572 | NA | NA | NA
|  | 0 | Al | 21.65 | Al | 681.0381 | 39.08695 | 0.05739319 | 572 | NA | NA | NA
|  | 0 | Al | 17.0125 | Al | 683.2925 | 41.74113 | 0.06108822 | 572 | NA | NA | NA
|  | 0 | Al | 20.945 | Al | 686.0049 | 0 | 0 | 572 | NA | NA | NA
|  | 0 | Al | 17.745 | Al | 694.3133 | 21.17825 | 0.03050244 | 572 | NA | NA | NA
|  | 0 | Al | 14.5575 | Al | 698.2383 | 46.10722 | 0.06603364 | 572 | NA | NA | NA
|  | 0 | Al | 18.136 | Al | 699.6267 | 42.27356 | 0.06042303 | 572 | NA | NA | NA
|  | 0 | Al | 19.2175 | Al | 705.3229 | 42.44687 | 0.06018077 | 572 | NA | NA | NA
|  | 0 | Al | 19.175 | Al | 713.6628 | 29.5563 | 0.04141494 | 572 | NA | NA | NA
|  | 0 | Al | 18.306 | Al | 720.7956 | 0 | 0 | 572 | NA | NA | NA
|  | 0 | Al | 21.2825 | Al | 731.8473 | 0 | 0 | 572 | NA | NA | NA
|  | 0 | Al | 20.622 | Al | 735.6734 | 42.49668 | 0.05776569 | 572 | NA | NA | NA
|  | 0 | Al | 19.88 | Al | 768.1758 | 0 | 0 | 572 | NA | NA | NA
|  | 0 | Al | 21.78 | Al | 770.7748 | 0 | 0 | 572 | NA | NA | NA
|  | 0 | Al | 18.9365 | Al | 794.186 | 0 | 0 | 572 | NA | NA | NA
|  | 0 | Al | 15.23 | Al | 803.5007 | 0 | 0 | 572 | NA | NA | NA
|  | 0 | Al | 17.52 | Al | 807.6499 | 0 | 0 | 572 | NA | NA | NA
|  | 0 | Al | 19.2075 | Al | 810.5783 | 0 | 0 | 572 | NA | NA | NA
|  | 0 | Al | 15.9875 | Al | 828.2819 | 0 | 0 | 572 | NA | NA | NA
|  | 0 | Al | 17.55 | Al | 830.3997 | 0 | 0 | 572 | NA | NA | NA
|  | 0 | Al | 16.015 | Al | 888.979 | 0 | 0 | 572 | NA | NA | NA
|  | 0 | Al | 19.5335 | Al | 894.4308 | 0 | 0 | 572 | NA | NA | NA
|  | 0 | Al | 19.9685 | Al | 894.5823 | 0 | 0 | 572 | NA | NA | NA
|  | 0 | Al | 19.2415 | Al | 897.7968 | 0 | 0 | 572 | NA | NA | NA
|  | 0 | Al | 17.78 | Al | 916.2576 | 0 | 0 | 572 | NA | NA | NA
|  | 0 | Al | 18.108 | Al | 948.0849 | 0 | 0 | 572 | NA | NA | NA
|  | 0 | Al | 20.265 | Al | 982.5497 | 0 | 0 | 572 | NA | NA | NA
|  | 0 | Al | 18.815 | Al | 1049.441 | 0 | 0 | 572 | NA | NA | NA
|  | 0 | Al | 22 | Al | 1091.116 | 0 | 0 | 572 | NA | NA | NA
|  | 0 | Al | 24.859 | Al | 1117.595 | 0 | 0 | 572 | NA | NA | NA
|  | 0 | Al | 18.9 | S | 47.3 | 11.2 | 0.2367865 | 73 | NA | NA | NA
|  | 0 | Al | 20.5 | S | 58.8 | 11.4 | 0.1938776 | 73 | NA | NA | NA
|  | 0 | Al | 19.35 | S | 67.6 | 13.2 | 0.1952663 | 73 | NA | NA | NA
|  | 0 | Al | 20.2 | S | 82.2 | 15.3 | 0.1861314 | 73 | NA | NA | NA
|  | 0 | Al | 18.6 | S | 97.4 | 16.7 | 0.1714579 | 73 | NA | NA | NA
|  | 0 | Al | 18.95 | S | 102 | 19.9 | 0.195098 | 73 | NA | NA | NA
|  | 0 | Al | 20.55 | S | 108 | 19 | 0.1759259 | 73 | NA | NA | NA
|  | 0 | Al | 17.45 | S | 112 | 19.9 | 0.1776786 | 73 | NA | NA | NA
|  | 0 | Al | 16.7 | S | 125 | 20 | 0.16 | 73 | NA | NA | NA
|  | 0 | Al | 17.6 | S | 142 | 18.6 | 0.1309859 | 73 | NA | NA | NA
|  | 0 | Al | 21.4 | S | 154 | 21.1 | 0.137013 | 73 | NA | NA | NA
|  | 0 | Al | 18.05 | S | 208 | 21.1 | 0.1014423 | 73 | NA | NA | NA
|  | 0 | Al | 17.15 | S | 218 | 24.2 | 0.1110092 | 73 | NA | NA | NA
|  | 0 | Al | 18.05 | S | 274 | 20.1 | 0.07335766 | 73 | NA | NA | NA
|  | 0 | Al | 19.45 | S | 293 | 20.3 | 0.06928328 | 73 | NA | NA | NA
|  | 0 | Al | 18.15 | S | 296 | 23.2 | 0.07837838 | 73 | NA | NA | NA
|  | 0 | Al | 18.65 | S | 312 | 31.7 | 0.1016026 | 73 | NA | NA | NA
|  | 0 | Al | 20.9 | S | 322 | 21 | 0.06521739 | 73 | NA | NA | NA
|  | 0 | Al | 17.45 | S | 356 | 28.4 | 0.07977528 | 73 | NA | NA | NA
|  | 0 | Al | 22.9 | S | 377 | 12 | 0.03183024 | 73 | NA | NA | NA
|  | 0 | Al | 19.3 | S | 383 | 24 | 0.06266319 | 73 | NA | NA | NA
|  | 0 | Al | 18.05 | S | 427 | 19.6 | 0.04590164 | 73 | NA | NA | NA
|  | 0 | Al | 18.05 | S | 463 | 17.2 | 0.03714903 | 73 | NA | NA | NA
|  | 0 | Al | 20.05 | S | 474 | 13.2 | 0.0278481 | 73 | NA | NA | NA
|  | 0 | Al | 20.65 | S | 476 | 18.3 | 0.03844538 | 73 | NA | NA | NA
|  | 0 | Al | 18.45 | S | 477 | 20.5 | 0.04297694 | 73 | NA | NA | NA
|  | 0 | Al | 21.95 | S | 502 | 22.7 | 0.04521912 | 73 | NA | NA | NA
|  | 0 | Al | 17.2 | S | 503 | 20.6 | 0.04095427 | 73 | NA | NA | NA
|  | 0 | Al | 18.4 | S | 510 | 24 | 0.04705882 | 73 | NA | NA | NA
|  | 0 | Al | 17.85 | S | 532 | 16.4 | 0.03082707 | 73 | NA | NA | NA
|  | 0 | Al | 17.4 | S | 535 | 24.7 | 0.04616822 | 73 | NA | NA | NA
|  | 0 | Al | 18.5 | S | 547 | 22 | 0.04021938 | 73 | NA | NA | NA
|  | 0 | Al | 20.3 | S | 564 | 23.3 | 0.04131206 | 73 | NA | NA | NA
|  | 0 | Al | 20.2 | S | 575 | 16.4 | 0.02852174 | 73 | NA | NA | NA
|  | 0 | Al | 17.9 | S | 575 | 24.8 | 0.04313043 | 73 | NA | NA | NA
|  | 0 | Al | 16.6 | S | 578 | 17.7 | 0.03062284 | 73 | NA | NA | NA
|  | 0 | Al | 19.9 | S | 585 | 24.1 | 0.04119658 | 73 | NA | NA | NA
|  | 0 | Al | 19.4 | S | 589 | 20.8 | 0.03531409 | 73 | NA | NA | NA
|  | 0 | Al | 23.2 | S | 596 | 31.4 | 0.05268456 | 73 | NA | NA | NA
|  | 0 | Al | 19.5 | S | 605 | 30.3 | 0.05008264 | 73 | NA | NA | NA
|  | 0 | Al | 14.75 | S | 648 | 14.6 | 0.02253086 | 73 | NA | NA | NA
|  | 0 | Al | 20.35 | S | 649 | 27 | 0.04160247 | 73 | NA | NA | NA
|  | 0 | Al | 19.6 | S | 657 | 26.7 | 0.04063927 | 73 | NA | NA | NA
|  | 0 | Al | 20.85 | S | 660 | 37.1 | 0.05621212 | 73 | NA | NA | NA
|  | 0 | Al | 17.25 | S | 660 | 24.3 | 0.03681818 | 73 | NA | NA | NA
|  | 0 | Al | 17.4 | S | 670 | 22.6 | 0.03373134 | 73 | NA | NA | NA
|  | 0 | Al | 18 | S | 685 | 24.8 | 0.03620438 | 73 | NA | NA | NA
|  | 0 | Al | 19.2 | S | 707 | 32.4 | 0.04582744 | 73 | NA | NA | NA
|  | 0 | Al | 21.15 | S | 727 | 35.9 | 0.04938102 | 73 | NA | NA | NA
|  | 0 | Al | 20.45 | S | 761 | 26.5 | 0.0348226 | 73 | NA | NA | NA
|  | 0 | Al | 18.5 | S | 763 | 14.1 | 0.01847969 | 73 | NA | NA | NA
|  | 0 | Al | 18.7 | S | 828 | 35.7 | 0.04311594 | 73 | NA | NA | NA
|  | 0 | Al | 21.05 | S | 832 | 29.5 | 0.03545673 | 73 | NA | NA | NA
|  | 0 | Al | 19.6 | S | 862 | 27 | 0.03132251 | 73 | NA | NA | NA
|  | 0 | Al | 18.3 | S | 870 | 27.5 | 0.0316092 | 73 | NA | NA | NA
|  | 0 | Al | 18.7 | S | 878 | 20.9 | 0.0238041 | 73 | NA | NA | NA
|  | 0 | Al | 22.9 | S | 903 | 27.2 | 0.03012182 | 73 | NA | NA | NA
|  | 0 | Al | 15.4 | S | 905 | 16.3 | 0.01801105 | 73 | NA | NA | NA
|  | 0 | Al | 20.95 | S | 917 | 28.2 | 0.03075245 | 73 | NA | NA | NA
|  | 0 | Al | 17.85 | S | 939 | 34.1 | 0.03631523 | 73 | NA | NA | NA
|  | 0 | Al | 18.35 | S | 944 | 15.5 | 0.01641949 | 73 | NA | NA | NA
|  | 0 | Al | 22.7 | S | 948 | 21.8 | 0.02299578 | 73 | NA | NA | NA
|  | 0 | Al | 20.35 | S | 951 | 25.8 | 0.02712934 | 73 | NA | NA | NA
|  | 0 | Al | 20.74 | S | 104.76337 | 11.98542 | 0.1144047 | 212 | NA | NA | NA
|  | 0 | Al | 16.475 | S | 123.2548 | 14.06953 | 0.11415 | 212 | NA | NA | NA
|  | 0 | Al | 18.047 | S | 131.91664 | 12.43199 | 0.09424126 | 212 | NA | NA | NA
|  | 0 | Al | 19.6065 | S | 136.33097 | 16.35612 | 0.1199736 | 212 | NA | NA | NA
|  | 0 | Al | 21.0265 | S | 138.5638 | 18.63258 | 0.1344693 | 212 | NA | NA | NA
|  | 0 | Al | 17.69 | S | 141.78729 | 17.24156 | 0.1216016 | 212 | NA | NA | NA
|  | 0 | Al | 18.64 | S | 149.39688 | 17.58033 | 0.1176753 | 212 | NA | NA | NA
|  | 0 | Al | 16.7605 | S | 160.27615 | 19.2742 | 0.1202562 | 212 | NA | NA | NA
|  | 0 | Al | 17.9345 | S | 169.04065 | 17.48024 | 0.1034085 | 212 | NA | NA | NA
|  | 0 | Al | 21.255 | S | 171.18366 | 18.63258 | 0.1088456 | 212 | NA | NA | NA
|  | 0 | Al | 21.1065 | S | 174.46104 | 14.17462 | 0.08124805 | 212 | NA | NA | NA
|  | 0 | Al | 17.195 | S | 175.56719 | 16.52808 | 0.09414105 | 212 | NA | NA | NA
|  | 0 | Al | 18.726 | S | 178.85227 | 18.27841 | 0.1021984 | 212 | NA | NA | NA
|  | 0 | Al | 16.925 | S | 181.05431 | 13.66133 | 0.07545432 | 212 | NA | NA | NA
|  | 0 | Al | 15.73 | S | 191.89508 | 30.36649 | 0.1582453 | 212 | NA | NA | NA
|  | 0 | Al | 15.93 | S | 194.08942 | 24.44564 | 0.1259504 | 212 | NA | NA | NA
|  | 0 | Al | 15.87 | S | 199.54317 | 16.20983 | 0.0812347 | 212 | NA | NA | NA
|  | 0 | Al | 16.37 | S | 208.33333 | 22.45149 | 0.1077672 | 212 | NA | NA | NA
|  | 0 | Al | 17.7045 | S | 252.51548 | 19.93666 | 0.07895223 | 212 | NA | NA | NA
|  | 0 | Al | 16.04 | S | 274.40213 | 24.55423 | 0.08948265 | 212 | NA | NA | NA
|  | 0 | Al | 13.1 | S | 310.80485 | 14.52623 | 0.04673746 | 212 | NA | NA | NA
|  | 0 | Al | 19.615 | S | 319.49748 | 23.86819 | 0.07470541 | 212 | NA | NA | NA
|  | 0 | Al | 20.905 | S | 323.85792 | 22.89806 | 0.07070403 | 212 | NA | NA | NA
|  | 0 | Al | 19.079 | S | 324.0878 | 24.17984 | 0.07460892 | 212 | NA | NA | NA
|  | 0 | Al | 17.171 | S | 329.07069 | 21.63662 | 0.06575068 | 212 | NA | NA | NA
|  | 0 | Al | 18.115 | S | 338.26866 | 18.81224 | 0.05561331 | 212 | NA | NA | NA
|  | 0 | Al | 19.7395 | S | 361.8725 | 24.38148 | 0.06737589 | 212 | NA | NA | NA
|  | 0 | Al | 19.745 | S | 364.21055 | 20.48044 | 0.05623242 | 212 | NA | NA | NA
|  | 0 | Al | 17.295 | S | 370.92188 | 17.61626 | 0.04749318 | 212 | NA | NA | NA
|  | 0 | Al | 18.355 | S | 370.95781 | 23.11598 | 0.06231431 | 212 | NA | NA | NA
|  | 0 | Al | 19.0125 | S | 381.68823 | 22.07166 | 0.05782641 | 212 | NA | NA | NA
|  | 0 | Al | 19.9995 | S | 400.41808 | 18.87587 | 0.0471404 | 212 | NA | NA | NA
|  | 0 | Al | 22.357 | S | 404.56575 | 31.6215 | 0.07816158 | 212 | NA | NA | NA
|  | 0 | Al | 19.33 | S | 416.52551 | 27.2585 | 0.06544257 | 212 | NA | NA | NA
|  | 0 | Al | 17.55 | S | 423.52667 | 17.46454 | 0.04123599 | 212 | NA | NA | NA
|  | 0 | Al | 21.885 | S | 426.90121 | 18.81707 | 0.04407828 | 212 | NA | NA | NA
|  | 0 | Al | 17.6 | S | 445.79008 | 23.28605 | 0.05223546 | 212 | NA | NA | NA
|  | 0 | Al | 17.58 | S | 446.24037 | 20.84489 | 0.04671225 | 212 | NA | NA | NA
|  | 0 | Al | 17.165 | S | 446.68721 | 25.55213 | 0.05720363 | 212 | NA | NA | NA
|  | 0 | Al | 14.53 | S | 453.3922 | 14.5859 | 0.0321706 | 212 | NA | NA | NA
|  | 0 | Al | 17.171 | S | 461.18216 | 18.7996 | 0.04076394 | 212 | NA | NA | NA
|  | 0 | Al | 17.15 | S | 462.17957 | 19.95809 | 0.04318254 | 212 | NA | NA | NA
|  | 0 | Al | 18.9875 | S | 464.53729 | 19.30802 | 0.04156398 | 212 | NA | NA | NA
|  | 0 | Al | 17.35 | S | 470.2152 | 17.3908 | 0.03698477 | 212 | NA | NA | NA
|  | 0 | Al | 21.62 | S | 479.2849 | 24.60103 | 0.05132861 | 212 | NA | NA | NA
|  | 0 | Al | 14.59 | S | 481.74956 | 17.34105 | 0.03599599 | 212 | NA | NA | NA
|  | 0 | Al | 15.2055 | S | 489.28842 | 19.31772 | 0.03948125 | 212 | NA | NA | NA
|  | 0 | Al | 21.0995 | S | 490.36551 | 18.96947 | 0.03868435 | 212 | NA | NA | NA
|  | 0 | Al | 25.5 | S | 499.09209 | 20.81182 | 0.04169936 | 212 | NA | NA | NA
|  | 0 | Al | 14.435 | S | 507.67983 | 18.18948 | 0.03582864 | 212 | NA | NA | NA
|  | 0 | Al | 20.165 | S | 508.94184 | 19.40504 | 0.03812821 | 212 | NA | NA | NA
|  | 0 | Al | 21.88 | S | 520.9959 | 16.30189 | 0.03128986 | 212 | NA | NA | NA
|  | 0 | Al | 17.415 | S | 525.07683 | 16.77925 | 0.0319558 | 212 | NA | NA | NA
|  | 0 | Al | 18.1525 | S | 526.90202 | 16.02109 | 0.0304062 | 212 | NA | NA | NA
|  | 0 | Al | 17.64 | S | 533.51637 | 14.6405 | 0.02744152 | 212 | NA | NA | NA
|  | 0 | Al | 18.8215 | S | 535.57556 | 20.54506 | 0.03836071 | 212 | NA | NA | NA
|  | 0 | Al | 18.04 | S | 545.62125 | 29.59269 | 0.05423669 | 212 | NA | NA | NA
|  | 0 | Al | 16.3205 | S | 581.55367 | 20.54443 | 0.0353268 | 212 | NA | NA | NA
|  | 0 | Al | 19.43 | S | 593.70827 | 22.36775 | 0.03767465 | 212 | NA | NA | NA
|  | 0 | Al | 15.245 | S | 602.21606 | 21.34555 | 0.035445 | 212 | NA | NA | NA
|  | 0 | Al | 21.05 | S | 634.05973 | 24.73367 | 0.03900842 | 212 | NA | NA | NA
|  | 0 | Al | 14.51 | S | 636.49204 | 21.64869 | 0.03401251 | 212 | NA | NA | NA
|  | 0 | Al | 15.825 | S | 648.50678 | 31.67679 | 0.04884573 | 212 | NA | NA | NA
|  | 0 | Al | 20.9615 | S | 690.72933 | 27.73498 | 0.04015318 | 212 | NA | NA | NA
|  | 0 | Al | 15.48 | S | 713.14843 | 32.38315 | 0.04540871 | 212 | NA | NA | NA
|  | 0 | Al | 14.65 | S | 718.64407 | 28.80329 | 0.04008005 | 212 | NA | NA | NA
|  | 0 | Al | 16.235 | S | 737.90447 | 36.26862 | 0.04915083 | 212 | NA | NA | NA
|  | 0 | Al | 17.16 | S | 744.73549 | 29.53261 | 0.03965517 | 212 | NA | NA | NA
|  | 0 | Al | 14.205 | S | 757.62712 | 31.20185 | 0.04118365 | 212 | NA | NA | NA
|  | 0 | Al | 21.375 | S | 759.18593 | 32.717 | 0.04309485 | 212 | NA | NA | NA
|  | 0 | Al | 21.455 | S | 772.47047 | 32.07499 | 0.04152261 | 212 | NA | NA | NA
|  | 0 | Al | 20.85 | S | 793.22034 | 28.68516 | 0.03616292 | 212 | NA | NA | NA
|  | 0 | Al | 17.715 | S | 793.22034 | 20.95532 | 0.02641803 | 212 | NA | NA | NA
|  | 0 | Al | 18.91 | S | 804.31433 | 31.47149 | 0.03912835 | 212 | NA | NA | NA
|  | 0 | Al | 15.26 | S | 816.61531 | 40.83205 | 0.05000157 | 212 | NA | NA | NA
|  | 0 | Al | 16.285 | S | 820.49307 | 38.31022 | 0.0466917 | 212 | NA | NA | NA
|  | 0 | Al | 16.715 | S | 835.07961 | 37.87879 | 0.0453595 | 212 | NA | NA | NA
|  | 0 | Al | 17.095 | S | 848.84438 | 31.65896 | 0.03729654 | 212 | NA | NA | NA
|  | 0 | Al | 12.6 | S | 851.23267 | 32.55008 | 0.03823876 | 212 | NA | NA | NA
|  | 0 | Al | 18.371 | S | 37.86326 | 7.51617 | 0.1985083 | 392 | NA | NA | NA
|  | 0 | Al | 21.325 | S | 38.33415 | 6.90305 | 0.1800757 | 392 | NA | NA | NA
|  | 0 | Al | 14.43 | S | 85.57214 | 8.75749 | 0.1023404 | 392 | NA | NA | NA
|  | 0 | Al | 19.809 | S | 89.1769 | 16.68107 | 0.187056 | 392 | NA | NA | NA
|  | 0 | Al | 15.94 | S | 90.0815 | 13.76289 | 0.1527826 | 392 | NA | NA | NA
|  | 0 | Al | 17.448 | S | 96.17499 | 14.82573 | 0.1541537 | 392 | NA | NA | NA
|  | 0 | Al | 21.675 | S | 97.91573 | 14.01827 | 0.1431667 | 392 | NA | NA | NA
|  | 0 | Al | 20.315 | S | 99.65116 | 12.68781 | 0.1273223 | 392 | NA | NA | NA
|  | 0 | Al | 14.916 | S | 102.53369 | 17.39308 | 0.1696328 | 392 | NA | NA | NA
|  | 0 | Al | 18.676 | S | 105.52696 | 14.60171 | 0.1383695 | 392 | NA | NA | NA
|  | 0 | Al | 17.362 | S | 106.34122 | 8.82487 | 0.08298635 | 392 | NA | NA | NA
|  | 0 | Al | 19.656 | S | 114.49423 | 16.66582 | 0.1455603 | 392 | NA | NA | NA
|  | 0 | Al | 18.041 | S | 117.52109 | 16.76023 | 0.1426147 | 392 | NA | NA | NA
|  | 0 | Al | 20.608 | S | 119.05019 | 16.60741 | 0.1394992 | 392 | NA | NA | NA
|  | 0 | Al | 18.676 | S | 127.76467 | 13.69131 | 0.1071604 | 392 | NA | NA | NA
|  | 0 | Al | 21.466 | S | 130.70352 | 15.63283 | 0.1196053 | 392 | NA | NA | NA
|  | 0 | Al | 18.228 | S | 133.97922 | 16.14009 | 0.1204671 | 392 | NA | NA | NA
|  | 0 | Al | 19.015 | S | 134.28892 | 19.38126 | 0.1443251 | 392 | NA | NA | NA
|  | 0 | Al | 17.555 | S | 136.59054 | 17.30638 | 0.1267026 | 392 | NA | NA | NA
|  | 0 | Al | 18.041 | S | 149.00876 | 16.06845 | 0.1078356 | 392 | NA | NA | NA
|  | 0 | Al | 19.387 | S | 166.05036 | 17.6029 | 0.1060094 | 392 | NA | NA | NA
|  | 0 | Al | 17.21 | S | 206.71562 | 23.18447 | 0.1121564 | 392 | NA | NA | NA
|  | 0 | Al | 16.655 | S | 209.25892 | 17.79789 | 0.085052 | 392 | NA | NA | NA
|  | 0 | Al | 17.078 | S | 209.26836 | 19.87587 | 0.0949779 | 392 | NA | NA | NA
|  | 0 | Al | 16.45 | S | 212.67477 | 18.85956 | 0.08867794 | 392 | NA | NA | NA
|  | 0 | Al | 19.771 | S | 215.62813 | 18.58551 | 0.08619242 | 392 | NA | NA | NA
|  | 0 | Al | 18.104 | S | 223.94142 | 23.00144 | 0.1027119 | 392 | NA | NA | NA
|  | 0 | Al | 18.676 | S | 225.19374 | 20.45631 | 0.09083872 | 392 | NA | NA | NA
|  | 0 | Al | 17.275 | S | 227.09967 | 20.29812 | 0.08937979 | 392 | NA | NA | NA
|  | 0 | Al | 21.744 | S | 235.7309 | 23.22235 | 0.09851212 | 392 | NA | NA | NA
|  | 0 | Al | 22.155 | S | 246.50971 | 25.79191 | 0.1046284 | 392 | NA | NA | NA
|  | 0 | Al | 18.433 | S | 246.94352 | 24.98102 | 0.1011609 | 392 | NA | NA | NA
|  | 0 | Al | 17.874 | S | 269.70341 | 20.31641 | 0.07532871 | 392 | NA | NA | NA
|  | 0 | Al | 20.016 | S | 299.03654 | 23.24605 | 0.07773649 | 392 | NA | NA | NA
|  | 0 | Al | 17.874 | S | 305.59518 | 21.8096 | 0.07136762 | 392 | NA | NA | NA
|  | 0 | Al | 14.351 | S | 310.25113 | 21.1314 | 0.06811063 | 392 | NA | NA | NA
|  | 0 | Al | 20.315 | S | 313.13953 | 27.99668 | 0.08940641 | 392 | NA | NA | NA
|  | 0 | Al | 20.166 | S | 321.61462 | 17.15282 | 0.05333346 | 392 | NA | NA | NA
|  | 0 | Al | 22.206 | S | 322.77455 | 20.69423 | 0.06411357 | 392 | NA | NA | NA
|  | 0 | Al | 22.909 | S | 337.11296 | 26.84385 | 0.07962865 | 392 | NA | NA | NA
|  | 0 | Al | 17.555 | S | 354.05648 | 21.48505 | 0.06068255 | 392 | NA | NA | NA
|  | 0 | Al | 17.34 | S | 401.60592 | 16.29293 | 0.04056945 | 392 | NA | NA | NA
|  | 0 | Al | 19.192 | S | 403.31497 | 26.88243 | 0.06665369 | 392 | NA | NA | NA
|  | 0 | Al | 20.844 | S | 413.63455 | 23.51102 | 0.05684008 | 392 | NA | NA | NA
|  | 0 | Al | 19.483 | S | 415.62307 | 18.26229 | 0.04393955 | 392 | NA | NA | NA
|  | 0 | Al | 20.24 | S | 431.88798 | 25.6881 | 0.05947862 | 392 | NA | NA | NA
|  | 0 | Al | 17.874 | S | 435.76412 | 17.58384 | 0.04035174 | 392 | NA | NA | NA
|  | 0 | Al | 17.275 | S | 444.32226 | 22.63577 | 0.05094449 | 392 | NA | NA | NA
|  | 0 | Al | 20.315 | S | 445.90265 | 20.88457 | 0.04683661 | 392 | NA | NA | NA
|  | 0 | Al | 19.035 | S | 459.52192 | 19.9266 | 0.04336376 | 392 | NA | NA | NA
|  | 0 | Al | 17.331 | S | 481.00997 | 29.75415 | 0.06185766 | 392 | NA | NA | NA
|  | 0 | Al | 16.655 | S | 492.52159 | 17.22829 | 0.03497977 | 392 | NA | NA | NA
|  | 0 | Al | 16.197 | S | 536.68947 | 21.32748 | 0.03973896 | 392 | NA | NA | NA
|  | 0 | Al | 15.401 | S | 540.23588 | 25.54485 | 0.04728462 | 392 | NA | NA | NA
|  | 0 | Al | 17.166 | S | 585.92359 | 18.35473 | 0.03132615 | 392 | NA | NA | NA
|  | 0 | Al | 16.834 | S | 587.60877 | 17.40838 | 0.0296258 | 392 | NA | NA | NA
|  | 0 | Al | 17.166 | S | 600.2093 | 19.04666 | 0.03173336 | 392 | NA | NA | NA
|  | 0 | Al | 15.142 | S | 626.46463 | 23.3677 | 0.03730091 | 392 | NA | NA | NA
|  | 0 | Al | 20.222 | S | 632.65062 | 22.76234 | 0.03597932 | 392 | NA | NA | NA
|  | 0 | Al | 20.988 | S | 663.96346 | 35.93514 | 0.05412217 | 392 | NA | NA | NA
|  | 0 | Al | 21.166 | S | 673.73577 | 23.01477 | 0.03415993 | 392 | NA | NA | NA
|  | 0 | Al | 18.756 | S | 679.9463 | 34.36925 | 0.05054701 | 392 | NA | NA | NA
|  | 0 | Al | 20.554 | S | 682.06479 | 25.72475 | 0.03771599 | 392 | NA | NA | NA
|  | 0 | Al | 17.874 | S | 700.89006 | 25.49796 | 0.0363794 | 392 | NA | NA | NA
|  | 0 | Al | 16.29 | S | 718.64965 | 25.88753 | 0.03602246 | 392 | NA | NA | NA
|  | 0 | Al | 19.251 | S | 722.162 | 28.35264 | 0.03926078 | 392 | NA | NA | NA
|  | 0 | Al | 14.98 | S | 725.34931 | 36.13943 | 0.04982348 | 392 | NA | NA | NA
|  | 0 | Al | 13.98 | S | 729.44657 | 27.03496 | 0.03706229 | 392 | NA | NA | NA
|  | 0 | Al | 19.483 | S | 743.41902 | 33.1327 | 0.044568 | 392 | NA | NA | NA
|  | 0 | Al | 17.555 | S | 745.69757 | 29.05972 | 0.03896985 | 392 | NA | NA | NA
|  | 0 | Al | 17.34 | S | 768.65397 | 28.82999 | 0.03750711 | 392 | NA | NA | NA
|  | 0 | Al | 18.615 | S | 770.00265 | 31.45625 | 0.04085213 | 392 | NA | NA | NA
|  | 0 | Al | 22.003 | S | 795.07662 | 37.06547 | 0.04661874 | 392 | NA | NA | NA
|  | 0 | Al | 17.789 | S | 796.183 | 29.2233 | 0.03670425 | 392 | NA | NA | NA
|  | 0 | Al | 18.289 | S | 797.56617 | 33.22184 | 0.04165402 | 392 | NA | NA | NA
|  | 0 | Al | 18.228 | S | 805.14031 | 45.72032 | 0.05678553 | 392 | NA | NA | NA
|  | 0 | Al | 18.041 | S | 814.71019 | 30.59294 | 0.0375507 | 392 | NA | NA | NA
|  | 0 | Al | 17.789 | S | 833.04961 | 33.42394 | 0.04012239 | 392 | NA | NA | NA
|  | 0 | Al | 21.466 | S | 838.7618 | 31.63595 | 0.03771744 | 392 | NA | NA | NA
|  | 0 | Al | 18.534 | S | 842.00417 | 30.17014 | 0.03583134 | 392 | NA | NA | NA
|  | 0 | Al | 15.565 | S | 847.91861 | 40.88025 | 0.04821247 | 392 | NA | NA | NA
|  | 0 | Al | 17.857 | S | 856.03139 | 38.60674 | 0.04509968 | 392 | NA | NA | NA
|  | 0 | Al | 21.466 | S | 861.33794 | 29.43078 | 0.03416868 | 392 | NA | NA | NA
|  | 0 | Al | 17.874 | S | 876.54608 | 46.07228 | 0.05256116 | 392 | NA | NA | NA
|  | 0 | Al | 20.844 | S | 878.50778 | 30.62274 | 0.03485768 | 392 | NA | NA | NA
|  | 0 | Al | 17.166 | S | 880.94826 | 33.08053 | 0.03755105 | 392 | NA | NA | NA
|  | 0 | Al | 16.66 | S | 901.8021 | 34.01858 | 0.03772289 | 392 | NA | NA | NA
|  | 0 | Al | 17.362 | S | 903.39806 | 57.28089 | 0.06340604 | 392 | NA | NA | NA
|  | 0 | Al | 17.789 | S | 906.21758 | 49.15769 | 0.05424491 | 392 | NA | NA | NA
|  | 0 | Al | 20.016 | S | 914.24392 | 70.56058 | 0.07717916 | 392 | NA | NA | NA
|  | 0 | Al | 14.916 | S | 917.58878 | 36.07971 | 0.03932013 | 392 | NA | NA | NA
|  | 0 | Al | 19.015 | S | 937.95718 | 51.90943 | 0.05534307 | 392 | NA | NA | NA
|  | 0 | Al | 13.709 | S | 946.01676 | 32.6754 | 0.03453998 | 392 | NA | NA | NA
|  | 0 | Al | 20.988 | S | 946.08326 | 35.46674 | 0.03748797 | 392 | NA | NA | NA
|  | 0 | Al | 16.677 | S | 977.07142 | 31.85778 | 0.03260537 | 392 | NA | NA | NA
|  | 0 | Al | 15.821 | S | 1016.58465 | 46.4241 | 0.04566673 | 392 | NA | NA | NA
|  | 0 | Al | 16.127 | S | 1064.57641 | 61.34036 | 0.0576195 | 392 | NA | NA | NA
|  | 0 | Al | 19.2405 | S | 62.30442 | 13.35841 | 0.2144055 |  | NA | NA | NA
|  | 0 | Al | 17.4215 | S | 81.52349 | 16.45789 | 0.2018791 |  | NA | NA | NA
|  | 0 | Al | 17.6945 | S | 84.02506 | 10.86543 | 0.1293118 |  | NA | NA | NA
|  | 0 | Al | 16.093 | S | 94.39435 | 12.28016 | 0.1300942 |  | NA | NA | NA
|  | 0 | Al | 18.52 | S | 94.78496 | 13.25523 | 0.1398453 |  | NA | NA | NA
|  | 0 | Al | 15.9945 | S | 95.31592 | 13.83047 | 0.1451014 |  | NA | NA | NA
|  | 0 | Al | 16.3165 | S | 102.67564 | 12.74776 | 0.1241556 |  | NA | NA | NA
|  | 0 | Al | 17.5615 | S | 149.12026 | 20.16172 | 0.1352044 |  | NA | NA | NA
|  | 0 | Al | 17.572 | S | 154.56687 | 24.27031 | 0.1570214 |  | NA | NA | NA
|  | 0 | Al | 22.1285 | S | 161.18902 | 22.76181 | 0.1412119 |  | NA | NA | NA
|  | 0 | Al | 19.318 | S | 168.04927 | 16.57142 | 0.09861048 |  | NA | NA | NA
|  | 0 | Al | 16.6685 | S | 170.37736 | 17.15988 | 0.1007169 |  | NA | NA | NA
|  | 0 | Al | 17.0625 | S | 180.07344 | 16.84741 | 0.09355855 |  | NA | NA | NA
|  | 0 | Al | 16.3015 | S | 180.61394 | 14.12296 | 0.07819419 |  | NA | NA | NA
|  | 0 | Al | 18.4445 | S | 182.74021 | 19.65422 | 0.1075528 |  | NA | NA | NA
|  | 0 | Al | 17.5645 | S | 204.30229 | 13.49061 | 0.06603259 |  | NA | NA | NA
|  | 0 | Al | 17.572 | S | 206.11204 | 19.07087 | 0.09252672 |  | NA | NA | NA
|  | 0 | Al | 20.325 | S | 225.72053 | 19.56084 | 0.08665955 |  | NA | NA | NA
|  | 0 | Al | 16.8625 | S | 230.86502 | 18.74525 | 0.08119571 |  | NA | NA | NA
|  | 0 | Al | 18.0315 | S | 239.74335 | 18.71293 | 0.07805401 |  | NA | NA | NA
|  | 0 | Al | 18.4915 | S | 252.35443 | 20.8338 | 0.08255769 |  | NA | NA | NA
|  | 0 | Al | 18.814 | S | 264.4436 | 20.24629 | 0.07656185 |  | NA | NA | NA
|  | 0 | Al | 15.712 | S | 286.44279 | 14.35612 | 0.05011863 |  | NA | NA | NA
|  | 0 | Al | 19.0395 | S | 317.24335 | 14.69772 | 0.04632948 |  | NA | NA | NA
|  | 0 | Al | 21.784 | S | 341.34072 | 20.48558 | 0.06001505 |  | NA | NA | NA
|  | 0 | Al | 16.6685 | S | 342.30228 | 19.42776 | 0.05675615 |  | NA | NA | NA
|  | 0 | Al | 20.376 | S | 355.74376 | 15.09941 | 0.04244462 |  | NA | NA | NA
|  | 0 | Al | 17.5405 | S | 358.40114 | 20.55862 | 0.05736204 |  | NA | NA | NA
|  | 0 | Al | 18.319 | S | 362.36692 | 18.47148 | 0.05097452 |  | NA | NA | NA
|  | 0 | Al | 19.699 | S | 365.38086 | 16.6795 | 0.04564963 |  | NA | NA | NA
|  | 0 | Al | 18.319 | S | 368.78274 | 12.18811 | 0.03304957 |  | NA | NA | NA
|  | 0 | Al | 20.008 | S | 381.38084 | 18.41643 | 0.04828882 |  | NA | NA | NA
|  | 0 | Al | 19.316 | S | 390.60713 | 18.66719 | 0.04779019 |  | NA | NA | NA
|  | 0 | Al | 16.128 | S | 408.54563 | 17.86122 | 0.04371903 |  | NA | NA | NA
|  | 0 | Al | 19.496 | S | 420.63498 | 15.01521 | 0.03569653 |  | NA | NA | NA
|  | 0 | Al | 16.4495 | S | 435.0657 | 12.83236 | 0.02949522 |  | NA | NA | NA
|  | 0 | Al | 16.695 | S | 443.95057 | 20.24775 | 0.04560812 |  | NA | NA | NA
|  | 0 | Al | 17.631 | S | 467.22616 | 17.74972 | 0.03798957 |  | NA | NA | NA
|  | 0 | Al | 14.81 | S | 474.28395 | 21.42234 | 0.04516775 |  | NA | NA | NA
|  | 0 | Al | 18.039 | S | 480.18207 | 14.05141 | 0.02926267 |  | NA | NA | NA
|  | 0 | Al | 23.329 | S | 482.46979 | 20.17304 | 0.04181203 |  | NA | NA | NA
|  | 0 | Al | 17.789 | S | 489.98807 | 16.15974 | 0.03297986 |  | NA | NA | NA
|  | 0 | Al | 20.351 | S | 492.97043 | 17.98173 | 0.03647629 |  | NA | NA | NA
|  | 0 | Al | 22.13 | S | 504.71135 | 17.97524 | 0.03561489 |  | NA | NA | NA
|  | 0 | Al | 16.995 | S | 505.59491 | 14.17462 | 0.02803553 |  | NA | NA | NA
|  | 0 | Al | 16.539 | S | 513.9847 | 25.66472 | 0.04993285 |  | NA | NA | NA
|  | 0 | Al | 16.539 | S | 521.53013 | 19.2896 | 0.03698655 |  | NA | NA | NA
|  | 0 | Al | 18.4735 | S | 530.27448 | 20.9189 | 0.03944919 |  | NA | NA | NA
|  | 0 | Al | 18.743 | S | 536.6491 | 18.05333 | 0.03364085 |  | NA | NA | NA
|  | 0 | Al | 14.4 | S | 578.00277 | 11.11282 | 0.01922624 |  | NA | NA | NA
|  | 0 | Al | 16.885 | S | 620.44451 | 15.39883 | 0.02481903 |  | NA | NA | NA
|  | 0 | Al | 18.165 | S | 638.17883 | 19.04322 | 0.02983994 |  | NA | NA | NA
|  | 0 | Al | 20.889 | S | 640.20634 | 23.48322 | 0.03668071 |  | NA | NA | NA
|  | 0 | Al | 17.638 | S | 643.4786 | 23.00072 | 0.03574434 |  | NA | NA | NA
|  | 0 | Al | 20.351 | S | 646.65075 | 18.51896 | 0.02863827 |  | NA | NA | NA
|  | 0 | Al | 17.455 | S | 656.84478 | 16.93871 | 0.025788 |  | NA | NA | NA
|  | 0 | Al | 15.425 | S | 659.58321 | 23.79119 | 0.03607004 |  | NA | NA | NA
|  | 0 | Al | 18.75 | S | 663.70239 | 23.09824 | 0.0348021 |  | NA | NA | NA
|  | 0 | Al | 19.6165 | S | 667.28262 | 15.30387 | 0.02293462 |  | NA | NA | NA
|  | 0 | Al | 15.4 | S | 668.56586 | 17.5829 | 0.02629943 |  | NA | NA | NA
|  | 0 | Al | 21.5225 | S | 668.87127 | 20.53177 | 0.03069615 |  | NA | NA | NA
|  | 0 | Al | 16.539 | S | 692.94734 | 26.00862 | 0.03753333 |  | NA | NA | NA
|  | 0 | Al | 17.638 | S | 692.94734 | 17.24156 | 0.02488149 |  | NA | NA | NA
|  | 0 | Al | 17.085 | S | 712.06755 | 19.65661 | 0.02760498 |  | NA | NA | NA
|  | 0 | Al | 17.48 | S | 718.61205 | 10.00924 | 0.01392857 |  | NA | NA | NA
|  | 0 | Al | 21.688 | S | 734.01088 | 18.99189 | 0.02587413 |  | NA | NA | NA
|  | 0 | Al | 16.539 | S | 750.69295 | 27.46125 | 0.0365812 |  | NA | NA | NA
|  | 0 | Al | 19.197 | S | 758.90052 | 23.81429 | 0.03137999 |  | NA | NA | NA
|  | 0 | Al | 17.455 | S | 794.91069 | 15.26537 | 0.01920388 |  | NA | NA | NA
|  | 0 | Al | 16.715 | S | 794.92095 | 26.81963 | 0.03373874 |  | NA | NA | NA
|  | 0 | Al | 15.15 | S | 848.31383 | 29.43743 | 0.03470111 |  | NA | NA | NA
|  | 0 | Al | 15.11 | S | 852.24566 | 30.75848 | 0.0360911 |  | NA | NA | NA
|  | 0 | Al | 18.165 | S | 862.58598 | 12.28617 | 0.01424341 |  | NA | NA | NA

## FEM Data
Material | Test File | O2 | Particulate | Particulate Size (um) | Substrate | Input Velocity (m/s) | Output Velocity (m/s) | Coefficient of Restitution | Test Temperature Actual (°F) | Nominal Gas Velocity (ft/s) | Flash | Ignition | Angle
|  |  | Ti | 100 | S | 10 | 8.27 | 0.827 | 150 | NA | NA | NA | 0
|  |  | Ti | 100 | S | 25 | 17.3 | 0.692 | 150 | NA | NA | NA | 0
|  |  | Ti | 100 | S | 50 | 28.75 | 0.575 | 150 | NA | NA | NA | 0
|  |  | Ti | 100 | S | 100 | 44.4 | 0.444 | 150 | NA | NA | NA | 0
|  |  | Ti | 100 | S | 200 | 59 | 0.295 | 150 | NA | NA | NA | 0
|  |  | Ti | 100 | S | 300 | 63 | 0.21 | 150 | NA | NA | NA | 0
|  |  | Ti | 100 | S | 400 | 61.2 | 0.153 | 150 | NA | NA | NA | 0
|  |  | Ti | 100 | S | 10 | 8.17 | 0.817 | 150 | NA | NA | NA | 15
|  |  | Ti | 100 | S | 25 | 17.25 | 0.69 | 150 | NA | NA | NA | 15
|  |  | Ti | 100 | S | 50 | 28.9 | 0.578 | 150 | NA | NA | NA | 15
|  |  | Ti | 100 | S | 100 | 45.6 | 0.456 | 150 | NA | NA | NA | 15
|  |  | Ti | 100 | S | 200 | 65.6 | 0.328 | 150 | NA | NA | NA | 15
|  |  | Ti | 100 | S | 300 | 77.1 | 0.257 | 150 | NA | NA | NA | 15
|  |  | Ti | 100 | S | 400 | 84 | 0.21 | 150 | NA | NA | NA | 15
|  |  | Ti | 100 | S | 10 | 7.64 | 0.764 | 150 | NA | NA | NA | 30
|  |  | Ti | 100 | S | 25 | 16.525 | 0.661 | 150 | NA | NA | NA | 30
|  |  | Ti | 100 | S | 50 | 28.65 | 0.573 | 150 | NA | NA | NA | 30
|  |  | Ti | 100 | S | 100 | 48.4 | 0.484 | 150 | NA | NA | NA | 30
|  |  | Ti | 100 | S | 200 | 79.8 | 0.399 | 150 | NA | NA | NA | 30
|  |  | Ti | 100 | S | 300 | 108 | 0.36 | 150 | NA | NA | NA | 30
|  |  | Ti | 100 | S | 400 | 137.2 | 0.343 | 150 | NA | NA | NA | 30
|  |  | Ti | 100 | S | 10 | 6.56 | 0.656 | 150 | NA | NA | NA | 45
|  |  | Ti | 100 | S | 25 | 14.75 | 0.59 | 150 | NA | NA | NA | 45
|  |  | Ti | 100 | S | 50 | 27.15 | 0.543 | 150 | NA | NA | NA | 45
|  |  | Ti | 100 | S | 100 | 50.9 | 0.509 | 150 | NA | NA | NA | 45
|  |  | Ti | 100 | S | 200 | 99.6 | 0.498 | 150 | NA | NA | NA | 45
|  |  | Ti | 100 | S | 300 | 150.3 | 0.501 | 150 | NA | NA | NA | 45
|  |  | Ti | 100 | S | 400 | 204 | 0.51 | 150 | NA | NA | NA | 45
|  |  | Ti | 100 | S | 10 | 6.13 | 0.613 | 150 | NA | NA | NA | 60
|  |  | Ti | 100 | S | 25 | 15 | 0.6 | 150 | NA | NA | NA | 60
|  |  | Ti | 100 | S | 50 | 29.7 | 0.594 | 150 | NA | NA | NA | 60
|  |  | Ti | 100 | S | 100 | 60.2 | 0.602 | 150 | NA | NA | NA | 60
|  |  | Ti | 100 | S | 200 | 125.6 | 0.628 | 150 | NA | NA | NA | 60
|  |  | Ti | 100 | S | 300 | 196.5 | 0.655 | 150 | NA | NA | NA | 60
|  |  | Ti | 100 | S | 400 | 278.4 | 0.696 | 150 | NA | NA | NA | 60
|  |  | Ti | 100 | S | 10 | 7.68 | 0.768 | 150 | NA | NA | NA | 75
|  |  | Ti | 100 | S | 25 | 19.325 | 0.773 | 150 | NA | NA | NA | 75
|  |  | Ti | 100 | S | 50 | 38.95 | 0.779 | 150 | NA | NA | NA | 75
|  |  | Ti | 100 | S | 100 | 78.7 | 0.787 | 150 | NA | NA | NA | 75
|  |  | Ti | 100 | S | 200 | 160 | 0.8 | 150 | NA | NA | NA | 75
|  |  | Ti | 100 | S | 300 | 255 | 0.85 | 150 | NA | NA | NA | 75
|  |  | Ti | 100 | S | 400 | 362.8 | 0.907 | 150 | NA | NA | NA | 75
|  |  | Ti | 100 | S | 10 | 9.97 | 0.997 | 150 | NA | NA | NA | 89.5
|  |  | Ti | 100 | S | 25 | 24.875 | 0.995 | 150 | NA | NA | NA | 89.5
|  |  | Ti | 100 | S | 50 | 49.65 | 0.993 | 150 | NA | NA | NA | 89.5
|  |  | Ti | 100 | S | 100 | 99.2 | 0.992 | 150 | NA | NA | NA | 89.5
|  |  | Ti | 100 | S | 200 | 198.4 | 0.992 | 150 | NA | NA | NA | 89.5
|  |  | Ti | 100 | S | 300 | 297.6 | 0.992 | 150 | NA | NA | NA | 89.5
|  |  | Ti | 100 | S | 400 | 396.8 | 0.992 | 150 | NA | NA | NA | 89.5
|  |  | Ti | 200 | S | 10 | 7.43 | 0.743 | 150 | NA | NA | NA | 0
|  |  | Ti | 200 | S | 25 | 16.625 | 0.665 | 150 | NA | NA | NA | 0
|  |  | Ti | 200 | S | 50 | 28.15 | 0.563 | 150 | NA | NA | NA | 0
|  |  | Ti | 200 | S | 100 | 43.2 | 0.432 | 150 | NA | NA | NA | 0
|  |  | Ti | 200 | S | 200 | 58.6 | 0.293 | 150 | NA | NA | NA | 0
|  |  | Ti | 200 | S | 300 | 63 | 0.21 | 150 | NA | NA | NA | 0
|  |  | Ti | 200 | S | 400 | 60.4 | 0.151 | 150 | NA | NA | NA | 0
|  |  | Ti | 200 | S | 10 | 7.27 | 0.727 | 150 | NA | NA | NA | 15
|  |  | Ti | 200 | S | 25 | 16.55 | 0.662 | 150 | NA | NA | NA | 15
|  |  | Ti | 200 | S | 50 | 28.2 | 0.564 | 150 | NA | NA | NA | 15
|  |  | Ti | 200 | S | 100 | 44.1 | 0.441 | 150 | NA | NA | NA | 15
|  |  | Ti | 200 | S | 200 | 63.8 | 0.319 | 150 | NA | NA | NA | 15
|  |  | Ti | 200 | S | 300 | 75.3 | 0.251 | 150 | NA | NA | NA | 15
|  |  | Ti | 200 | S | 400 | 82.8 | 0.207 | 150 | NA | NA | NA | 15
|  |  | Ti | 200 | S | 10 | 6.59 | 0.659 | 150 | NA | NA | NA | 30
|  |  | Ti | 200 | S | 25 | 15.75 | 0.63 | 150 | NA | NA | NA | 30
|  |  | Ti | 200 | S | 50 | 27.75 | 0.555 | 150 | NA | NA | NA | 30
|  |  | Ti | 200 | S | 100 | 46.3 | 0.463 | 150 | NA | NA | NA | 30
|  |  | Ti | 200 | S | 200 | 75.8 | 0.379 | 150 | NA | NA | NA | 30
|  |  | Ti | 200 | S | 300 | 104.4 | 0.348 | 150 | NA | NA | NA | 30
|  |  | Ti | 200 | S | 400 | 136 | 0.34 | 150 | NA | NA | NA | 30
|  |  | Ti | 200 | S | 10 | 5.45 | 0.545 | 150 | NA | NA | NA | 45
|  |  | Ti | 200 | S | 25 | 13.9 | 0.556 | 150 | NA | NA | NA | 45
|  |  | Ti | 200 | S | 50 | 25.95 | 0.519 | 150 | NA | NA | NA | 45
|  |  | Ti | 200 | S | 100 | 48 | 0.48 | 150 | NA | NA | NA | 45
|  |  | Ti | 200 | S | 200 | 94 | 0.47 | 150 | NA | NA | NA | 45
|  |  | Ti | 200 | S | 300 | 144.9 | 0.483 | 150 | NA | NA | NA | 45
|  |  | Ti | 200 | S | 400 | 202.4 | 0.506 | 150 | NA | NA | NA | 45
|  |  | Ti | 200 | S | 10 | 5.74 | 0.574 | 150 | NA | NA | NA | 60
|  |  | Ti | 200 | S | 25 | 14.6 | 0.584 | 150 | NA | NA | NA | 60
|  |  | Ti | 200 | S | 50 | 29.15 | 0.583 | 150 | NA | NA | NA | 60
|  |  | Ti | 200 | S | 100 | 58.7 | 0.587 | 150 | NA | NA | NA | 60
|  |  | Ti | 200 | S | 200 | 121.4 | 0.607 | 150 | NA | NA | NA | 60
|  |  | Ti | 200 | S | 300 | 191.7 | 0.639 | 150 | NA | NA | NA | 60
|  |  | Ti | 200 | S | 400 | 274.8 | 0.687 | 150 | NA | NA | NA | 60
|  |  | Ti | 200 | S | 10 | 7.99 | 0.799 | 150 | NA | NA | NA | 75
|  |  | Ti | 200 | S | 25 | 19.525 | 0.781 | 150 | NA | NA | NA | 75
|  |  | Ti | 200 | S | 50 | 39.05 | 0.781 | 150 | NA | NA | NA | 75
|  |  | Ti | 200 | S | 100 | 78.7 | 0.787 | 150 | NA | NA | NA | 75
|  |  | Ti | 200 | S | 200 | 159.6 | 0.798 | 150 | NA | NA | NA | 75
|  |  | Ti | 200 | S | 300 | 253.5 | 0.845 | 150 | NA | NA | NA | 75
|  |  | Ti | 200 | S | 400 | 377.6 | 0.944 | 150 | NA | NA | NA | 75
|  |  | Ti | 200 | S | 10 | 9.99 | 0.999 | 150 | NA | NA | NA | 89.5
|  |  | Ti | 200 | S | 25 | 24.975 | 0.999 | 150 | NA | NA | NA | 89.5
|  |  | Ti | 200 | S | 50 | 49.9 | 0.998 | 150 | NA | NA | NA | 89.5
|  |  | Ti | 200 | S | 100 | 99.7 | 0.997 | 150 | NA | NA | NA | 89.5
|  |  | Ti | 200 | S | 200 | 199 | 0.995 | 150 | NA | NA | NA | 89.5
|  |  | Ti | 200 | S | 300 | 298.2 | 0.994 | 150 | NA | NA | NA | 89.5
|  |  | Ti | 200 | S | 400 | 397.6 | 0.994 | 150 | NA | NA | NA | 89.5
|  |  | Ti | 500 | S | 10 | 5.52 | 0.552 | 150 | NA | NA | NA | 0
|  |  | Ti | 500 | S | 25 | 9.6 | 0.384 | 150 | NA | NA | NA | 0
|  |  | Ti | 500 | S | 50 | 13.3 | 0.266 | 150 | NA | NA | NA | 0
|  |  | Ti | 500 | S | 100 | 17.8 | 0.178 | 150 | NA | NA | NA | 0
|  |  | Ti | 500 | S | 200 | 29 | 0.145 | 150 | NA | NA | NA | 0
|  |  | Ti | 500 | S | 300 | 40.5 | 0.135 | 150 | NA | NA | NA | 0
|  |  | Ti | 500 | S | 400 | 49.2 | 0.123 | 150 | NA | NA | NA | 0
|  |  | Ti | 500 | S | 10 | 5.65 | 0.565 | 150 | NA | NA | NA | 15
|  |  | Ti | 500 | S | 25 | 10.2 | 0.408 | 150 | NA | NA | NA | 15
|  |  | Ti | 500 | S | 50 | 15.35 | 0.307 | 150 | NA | NA | NA | 15
|  |  | Ti | 500 | S | 100 | 24.3 | 0.243 | 150 | NA | NA | NA | 15
|  |  | Ti | 500 | S | 200 | 44.6 | 0.223 | 150 | NA | NA | NA | 15
|  |  | Ti | 500 | S | 300 | 65.4 | 0.218 | 150 | NA | NA | NA | 15
|  |  | Ti | 500 | S | 400 | 86.4 | 0.216 | 150 | NA | NA | NA | 15
|  |  | Ti | 500 | S | 10 | 6.18 | 0.618 | 150 | NA | NA | NA | 30
|  |  | Ti | 500 | S | 25 | 12.175 | 0.487 | 150 | NA | NA | NA | 30
|  |  | Ti | 500 | S | 50 | 20.7 | 0.414 | 150 | NA | NA | NA | 30
|  |  | Ti | 500 | S | 100 | 37.5 | 0.375 | 150 | NA | NA | NA | 30
|  |  | Ti | 500 | S | 200 | 74.2 | 0.371 | 150 | NA | NA | NA | 30
|  |  | Ti | 500 | S | 300 | 112.2 | 0.374 | 150 | NA | NA | NA | 30
|  |  | Ti | 500 | S | 400 | 151.6 | 0.379 | 150 | NA | NA | NA | 30
|  |  | Ti | 500 | S | 10 | 7.35 | 0.735 | 150 | NA | NA | NA | 45
|  |  | Ti | 500 | S | 25 | 15.7 | 0.628 | 150 | NA | NA | NA | 45
|  |  | Ti | 500 | S | 50 | 28.35 | 0.567 | 150 | NA | NA | NA | 45
|  |  | Ti | 500 | S | 100 | 53.3 | 0.533 | 150 | NA | NA | NA | 45
|  |  | Ti | 500 | S | 200 | 107.2 | 0.536 | 150 | NA | NA | NA | 45
|  |  | Ti | 500 | S | 300 | 164.1 | 0.547 | 150 | NA | NA | NA | 45
|  |  | Ti | 500 | S | 400 | 223.2 | 0.558 | 150 | NA | NA | NA | 45
|  |  | Ti | 500 | S | 10 | 8.65 | 0.865 | 150 | NA | NA | NA | 60
|  |  | Ti | 500 | S | 25 | 20.05 | 0.802 | 150 | NA | NA | NA | 60
|  |  | Ti | 500 | S | 50 | 37.85 | 0.757 | 150 | NA | NA | NA | 60
|  |  | Ti | 500 | S | 100 | 72.3 | 0.723 | 150 | NA | NA | NA | 60
|  |  | Ti | 500 | S | 200 | 142.8 | 0.714 | 150 | NA | NA | NA | 60
|  |  | Ti | 500 | S | 300 | 217.5 | 0.725 | 150 | NA | NA | NA | 60
|  |  | Ti | 500 | S | 400 | 299.2 | 0.748 | 150 | NA | NA | NA | 60
|  |  | Ti | 500 | S | 10 | 9.63 | 0.963 | 150 | NA | NA | NA | 75
|  |  | Ti | 500 | S | 25 | 23.45 | 0.938 | 150 | NA | NA | NA | 75
|  |  | Ti | 500 | S | 50 | 45.95 | 0.919 | 150 | NA | NA | NA | 75
|  |  | Ti | 500 | S | 100 | 90.1 | 0.901 | 150 | NA | NA | NA | 75
|  |  | Ti | 500 | S | 200 | 177.8 | 0.889 | 150 | NA | NA | NA | 75
|  |  | Ti | 500 | S | 300 | 280.2 | 0.934 | 150 | NA | NA | NA | 75
|  |  | Ti | 500 | S | 400 | 382.8 | 0.957 | 150 | NA | NA | NA | 75
|  |  | Ti | 500 | S | 10 | 10 | 1 | 150 | NA | NA | NA | 89.5
|  |  | Ti | 500 | S | 25 | 25 | 1 | 150 | NA | NA | NA | 89.5
|  |  | Ti | 500 | S | 50 | 50 | 1 | 150 | NA | NA | NA | 89.5
|  |  | Ti | 500 | S | 100 | 100 | 1 | 150 | NA | NA | NA | 89.5
|  |  | Ti | 500 | S | 200 | 199.8 | 0.999 | 150 | NA | NA | NA | 89.5
|  |  | Ti | 500 | S | 300 | 299.7 | 0.999 | 150 | NA | NA | NA | 89.5
|  |  | Ti | 500 | S | 400 | 399.6 | 0.999 | 150 | NA | NA | NA | 89.5
|  |  | Ti | 100 | S | 10 | 8.18 | 0.818 | 300 | NA | NA | NA | 0
|  |  | Ti | 100 | S | 25 | 16.825 | 0.673 | 300 | NA | NA | NA | 0
|  |  | Ti | 100 | S | 50 | 27.3 | 0.546 | 300 | NA | NA | NA | 0
|  |  | Ti | 100 | S | 100 | 40.7 | 0.407 | 300 | NA | NA | NA | 0
|  |  | Ti | 100 | S | 200 | 52 | 0.26 | 300 | NA | NA | NA | 0
|  |  | Ti | 100 | S | 300 | 53.7 | 0.179 | 300 | NA | NA | NA | 0
|  |  | Ti | 100 | S | 400 | 48.8 | 0.122 | 300 | NA | NA | NA | 0
|  |  | Ti | 100 | S | 10 | 8.08 | 0.808 | 300 | NA | NA | NA | 15
|  |  | Ti | 100 | S | 25 | 16.8 | 0.672 | 300 | NA | NA | NA | 15
|  |  | Ti | 100 | S | 50 | 27.6 | 0.552 | 300 | NA | NA | NA | 15
|  |  | Ti | 100 | S | 100 | 42.1 | 0.421 | 300 | NA | NA | NA | 15
|  |  | Ti | 100 | S | 200 | 59 | 0.295 | 300 | NA | NA | NA | 15
|  |  | Ti | 100 | S | 300 | 69 | 0.23 | 300 | NA | NA | NA | 15
|  |  | Ti | 100 | S | 400 | 76.4 | 0.191 | 300 | NA | NA | NA | 15
|  |  | Ti | 100 | S | 10 | 7.57 | 0.757 | 300 | NA | NA | NA | 30
|  |  | Ti | 100 | S | 25 | 16.175 | 0.647 | 300 | NA | NA | NA | 30
|  |  | Ti | 100 | S | 50 | 27.6 | 0.552 | 300 | NA | NA | NA | 30
|  |  | Ti | 100 | S | 100 | 45.3 | 0.453 | 300 | NA | NA | NA | 30
|  |  | Ti | 100 | S | 200 | 75.4 | 0.377 | 300 | NA | NA | NA | 30
|  |  | Ti | 100 | S | 300 | 104.4 | 0.348 | 300 | NA | NA | NA | 30
|  |  | Ti | 100 | S | 400 | 137.2 | 0.343 | 300 | NA | NA | NA | 30
|  |  | Ti | 100 | S | 10 | 6.5 | 0.65 | 300 | NA | NA | NA | 45
|  |  | Ti | 100 | S | 25 | 14.5 | 0.58 | 300 | NA | NA | NA | 45
|  |  | Ti | 100 | S | 50 | 26.4 | 0.528 | 300 | NA | NA | NA | 45
|  |  | Ti | 100 | S | 100 | 49.4 | 0.494 | 300 | NA | NA | NA | 45
|  |  | Ti | 100 | S | 200 | 99.2 | 0.496 | 300 | NA | NA | NA | 45
|  |  | Ti | 100 | S | 300 | 150.6 | 0.502 | 300 | NA | NA | NA | 45
|  |  | Ti | 100 | S | 400 | 207.6 | 0.519 | 300 | NA | NA | NA | 45
|  |  | Ti | 100 | S | 10 | 6.12 | 0.612 | 300 | NA | NA | NA | 60
|  |  | Ti | 100 | S | 25 | 14.925 | 0.597 | 300 | NA | NA | NA | 60
|  |  | Ti | 100 | S | 50 | 29.45 | 0.589 | 300 | NA | NA | NA | 60
|  |  | Ti | 100 | S | 100 | 60.2 | 0.602 | 300 | NA | NA | NA | 60
|  |  | Ti | 100 | S | 200 | 127.2 | 0.636 | 300 | NA | NA | NA | 60
|  |  | Ti | 100 | S | 300 | 198.3 | 0.661 | 300 | NA | NA | NA | 60
|  |  | Ti | 100 | S | 400 | 278.8 | 0.697 | 300 | NA | NA | NA | 60
|  |  | Ti | 100 | S | 10 | 7.68 | 0.768 | 300 | NA | NA | NA | 75
|  |  | Ti | 100 | S | 25 | 19.325 | 0.773 | 300 | NA | NA | NA | 75
|  |  | Ti | 100 | S | 50 | 38.95 | 0.779 | 300 | NA | NA | NA | 75
|  |  | Ti | 100 | S | 100 | 78.9 | 0.789 | 300 | NA | NA | NA | 75
|  |  | Ti | 100 | S | 200 | 160.4 | 0.802 | 300 | NA | NA | NA | 75
|  |  | Ti | 100 | S | 300 | 258 | 0.86 | 300 | NA | NA | NA | 75
|  |  | Ti | 100 | S | 400 | 365.2 | 0.913 | 300 | NA | NA | NA | 75
|  |  | Ti | 100 | S | 10 | 9.97 | 0.997 | 300 | NA | NA | NA | 89.5
|  |  | Ti | 100 | S | 25 | 24.875 | 0.995 | 300 | NA | NA | NA | 89.5
|  |  | Ti | 100 | S | 50 | 49.65 | 0.993 | 300 | NA | NA | NA | 89.5
|  |  | Ti | 100 | S | 100 | 99.2 | 0.992 | 300 | NA | NA | NA | 89.5
|  |  | Ti | 100 | S | 200 | 198.4 | 0.992 | 300 | NA | NA | NA | 89.5
|  |  | Ti | 100 | S | 300 | 297.6 | 0.992 | 300 | NA | NA | NA | 89.5
|  |  | Ti | 100 | S | 400 | 396.8 | 0.992 | 300 | NA | NA | NA | 89.5
|  |  | Ti | 200 | S | 10 | 7.31 | 0.731 | 300 | NA | NA | NA | 0
|  |  | Ti | 200 | S | 25 | 16.175 | 0.647 | 300 | NA | NA | NA | 0
|  |  | Ti | 200 | S | 50 | 26.75 | 0.535 | 300 | NA | NA | NA | 0
|  |  | Ti | 200 | S | 100 | 39.6 | 0.396 | 300 | NA | NA | NA | 0
|  |  | Ti | 200 | S | 200 | 51.4 | 0.257 | 300 | NA | NA | NA | 0
|  |  | Ti | 200 | S | 300 | 53.7 | 0.179 | 300 | NA | NA | NA | 0
|  |  | Ti | 200 | S | 400 | 48.4 | 0.121 | 300 | NA | NA | NA | 0
|  |  | Ti | 200 | S | 10 | 7.15 | 0.715 | 300 | NA | NA | NA | 15
|  |  | Ti | 200 | S | 25 | 16.125 | 0.645 | 300 | NA | NA | NA | 15
|  |  | Ti | 200 | S | 50 | 26.95 | 0.539 | 300 | NA | NA | NA | 15
|  |  | Ti | 200 | S | 100 | 40.8 | 0.408 | 300 | NA | NA | NA | 15
|  |  | Ti | 200 | S | 200 | 57.6 | 0.288 | 300 | NA | NA | NA | 15
|  |  | Ti | 200 | S | 300 | 67.5 | 0.225 | 300 | NA | NA | NA | 15
|  |  | Ti | 200 | S | 400 | 76.4 | 0.191 | 300 | NA | NA | NA | 15
|  |  | Ti | 200 | S | 10 | 6.52 | 0.652 | 300 | NA | NA | NA | 30
|  |  | Ti | 200 | S | 25 | 15.4 | 0.616 | 300 | NA | NA | NA | 30
|  |  | Ti | 200 | S | 50 | 26.75 | 0.535 | 300 | NA | NA | NA | 30
|  |  | Ti | 200 | S | 100 | 43.3 | 0.433 | 300 | NA | NA | NA | 30
|  |  | Ti | 200 | S | 200 | 72.6 | 0.363 | 300 | NA | NA | NA | 30
|  |  | Ti | 200 | S | 300 | 102.3 | 0.341 | 300 | NA | NA | NA | 30
|  |  | Ti | 200 | S | 400 | 137.6 | 0.344 | 300 | NA | NA | NA | 30
|  |  | Ti | 200 | S | 10 | 5.4 | 0.54 | 300 | NA | NA | NA | 45
|  |  | Ti | 200 | S | 25 | 13.65 | 0.546 | 300 | NA | NA | NA | 45
|  |  | Ti | 200 | S | 50 | 25.25 | 0.505 | 300 | NA | NA | NA | 45
|  |  | Ti | 200 | S | 100 | 47.1 | 0.471 | 300 | NA | NA | NA | 45
|  |  | Ti | 200 | S | 200 | 95.4 | 0.477 | 300 | NA | NA | NA | 45
|  |  | Ti | 200 | S | 300 | 147.6 | 0.492 | 300 | NA | NA | NA | 45
|  |  | Ti | 200 | S | 400 | 210 | 0.525 | 300 | NA | NA | NA | 45
|  |  | Ti | 200 | S | 10 | 5.74 | 0.574 | 300 | NA | NA | NA | 60
|  |  | Ti | 200 | S | 25 | 14.525 | 0.581 | 300 | NA | NA | NA | 60
|  |  | Ti | 200 | S | 50 | 29 | 0.58 | 300 | NA | NA | NA | 60
|  |  | Ti | 200 | S | 100 | 58.9 | 0.589 | 300 | NA | NA | NA | 60
|  |  | Ti | 200 | S | 200 | 124.2 | 0.621 | 300 | NA | NA | NA | 60
|  |  | Ti | 200 | S | 300 | 194.7 | 0.649 | 300 | NA | NA | NA | 60
|  |  | Ti | 200 | S | 400 | 277.6 | 0.694 | 300 | NA | NA | NA | 60
|  |  | Ti | 200 | S | 10 | 7.99 | 0.799 | 300 | NA | NA | NA | 75
|  |  | Ti | 200 | S | 25 | 19.525 | 0.781 | 300 | NA | NA | NA | 75
|  |  | Ti | 200 | S | 50 | 39.1 | 0.782 | 300 | NA | NA | NA | 75
|  |  | Ti | 200 | S | 100 | 78.8 | 0.788 | 300 | NA | NA | NA | 75
|  |  | Ti | 200 | S | 200 | 159.8 | 0.799 | 300 | NA | NA | NA | 75
|  |  | Ti | 200 | S | 300 | 264 | 0.88 | 300 | NA | NA | NA | 75
|  |  | Ti | 200 | S | 400 | 373.2 | 0.933 | 300 | NA | NA | NA | 75
|  |  | Ti | 200 | S | 10 | 9.99 | 0.999 | 300 | NA | NA | NA | 89.5
|  |  | Ti | 200 | S | 25 | 24.975 | 0.999 | 300 | NA | NA | NA | 89.5
|  |  | Ti | 200 | S | 50 | 49.9 | 0.998 | 300 | NA | NA | NA | 89.5
|  |  | Ti | 200 | S | 100 | 99.7 | 0.997 | 300 | NA | NA | NA | 89.5
|  |  | Ti | 200 | S | 200 | 199 | 0.995 | 300 | NA | NA | NA | 89.5
|  |  | Ti | 200 | S | 300 | 298.2 | 0.994 | 300 | NA | NA | NA | 89.5
|  |  | Ti | 200 | S | 400 | 397.6 | 0.994 | 300 | NA | NA | NA | 89.5
|  |  | Ti | 500 | S | 10 | 5.54 | 0.554 | 300 | NA | NA | NA | 0
|  |  | Ti | 500 | S | 25 | 9.85 | 0.394 | 300 | NA | NA | NA | 0
|  |  | Ti | 500 | S | 50 | 14.3 | 0.286 | 300 | NA | NA | NA | 0
|  |  | Ti | 500 | S | 100 | 21.6 | 0.216 | 300 | NA | NA | NA | 0
|  |  | Ti | 500 | S | 200 | 39 | 0.195 | 300 | NA | NA | NA | 0
|  |  | Ti | 500 | S | 300 | 54 | 0.18 | 300 | NA | NA | NA | 0
|  |  | Ti | 500 | S | 400 | 67.6 | 0.169 | 300 | NA | NA | NA | 0
|  |  | Ti | 500 | S | 10 | 5.68 | 0.568 | 300 | NA | NA | NA | 15
|  |  | Ti | 500 | S | 25 | 10.45 | 0.418 | 300 | NA | NA | NA | 15
|  |  | Ti | 500 | S | 50 | 16.35 | 0.327 | 300 | NA | NA | NA | 15
|  |  | Ti | 500 | S | 100 | 27.9 | 0.279 | 300 | NA | NA | NA | 15
|  |  | Ti | 500 | S | 200 | 53.2 | 0.266 | 300 | NA | NA | NA | 15
|  |  | Ti | 500 | S | 300 | 76.5 | 0.255 | 300 | NA | NA | NA | 15
|  |  | Ti | 500 | S | 400 | 102 | 0.255 | 300 | NA | NA | NA | 15
|  |  | Ti | 500 | S | 10 | 6.21 | 0.621 | 300 | NA | NA | NA | 30
|  |  | Ti | 500 | S | 25 | 12.475 | 0.499 | 300 | NA | NA | NA | 30
|  |  | Ti | 500 | S | 50 | 21.8 | 0.436 | 300 | NA | NA | NA | 30
|  |  | Ti | 500 | S | 100 | 41.3 | 0.413 | 300 | NA | NA | NA | 30
|  |  | Ti | 500 | S | 200 | 82.4 | 0.412 | 300 | NA | NA | NA | 30
|  |  | Ti | 500 | S | 300 | 122.1 | 0.407 | 300 | NA | NA | NA | 30
|  |  | Ti | 500 | S | 400 | 165.6 | 0.414 | 300 | NA | NA | NA | 30
|  |  | Ti | 500 | S | 10 | 7.37 | 0.737 | 300 | NA | NA | NA | 45
|  |  | Ti | 500 | S | 25 | 15.925 | 0.637 | 300 | NA | NA | NA | 45
|  |  | Ti | 500 | S | 50 | 29.45 | 0.589 | 300 | NA | NA | NA | 45
|  |  | Ti | 500 | S | 100 | 57.2 | 0.572 | 300 | NA | NA | NA | 45
|  |  | Ti | 500 | S | 200 | 115 | 0.575 | 300 | NA | NA | NA | 45
|  |  | Ti | 500 | S | 300 | 173.1 | 0.577 | 300 | NA | NA | NA | 45
|  |  | Ti | 500 | S | 400 | 234.4 | 0.586 | 300 | NA | NA | NA | 45
|  |  | Ti | 500 | S | 10 | 8.66 | 0.866 | 300 | NA | NA | NA | 60
|  |  | Ti | 500 | S | 25 | 20.1 | 0.804 | 300 | NA | NA | NA | 60
|  |  | Ti | 500 | S | 50 | 38.1 | 0.762 | 300 | NA | NA | NA | 60
|  |  | Ti | 500 | S | 100 | 73.9 | 0.739 | 300 | NA | NA | NA | 60
|  |  | Ti | 500 | S | 200 | 147.8 | 0.739 | 300 | NA | NA | NA | 60
|  |  | Ti | 500 | S | 300 | 223.8 | 0.746 | 300 | NA | NA | NA | 60
|  |  | Ti | 500 | S | 400 | 303.6 | 0.759 | 300 | NA | NA | NA | 60
|  |  | Ti | 500 | S | 10 | 9.63 | 0.963 | 300 | NA | NA | NA | 75
|  |  | Ti | 500 | S | 25 | 23.475 | 0.939 | 300 | NA | NA | NA | 75
|  |  | Ti | 500 | S | 50 | 46 | 0.92 | 300 | NA | NA | NA | 75
|  |  | Ti | 500 | S | 100 | 90.3 | 0.903 | 300 | NA | NA | NA | 75
|  |  | Ti | 500 | S | 200 | 178.6 | 0.893 | 300 | NA | NA | NA | 75
|  |  | Ti | 500 | S | 300 | 274.2 | 0.914 | 300 | NA | NA | NA | 75
|  |  | Ti | 500 | S | 400 | 382 | 0.955 | 300 | NA | NA | NA | 75
|  |  | Ti | 500 | S | 10 | 10 | 1 | 300 | NA | NA | NA | 89.5
|  |  | Ti | 500 | S | 25 | 25 | 1 | 300 | NA | NA | NA | 89.5
|  |  | Ti | 500 | S | 50 | 50 | 1 | 300 | NA | NA | NA | 89.5
|  |  | Ti | 500 | S | 100 | 100 | 1 | 300 | NA | NA | NA | 89.5
|  |  | Ti | 500 | S | 200 | 199.8 | 0.999 | 300 | NA | NA | NA | 89.5
|  |  | Ti | 500 | S | 300 | 299.7 | 0.999 | 300 | NA | NA | NA | 89.5
|  |  | Ti | 500 | S | 400 | 399.6 | 0.999 | 300 | NA | NA | NA | 89.5
|  |  | Ti | 100 | S | 10 | 7.48 | 0.748 | 450 | NA | NA | NA | 0
|  |  | Ti | 100 | S | 25 | 15.1 | 0.604 | 450 | NA | NA | NA | 0
|  |  | Ti | 100 | S | 50 | 23.95 | 0.479 | 450 | NA | NA | NA | 0
|  |  | Ti | 100 | S | 100 | 35.1 | 0.351 | 450 | NA | NA | NA | 0
|  |  | Ti | 100 | S | 200 | 44 | 0.22 | 450 | NA | NA | NA | 0
|  |  | Ti | 100 | S | 300 | 43.8 | 0.146 | 450 | NA | NA | NA | 0
|  |  | Ti | 100 | S | 400 | 38.4 | 0.096 | 450 | NA | NA | NA | 0
|  |  | Ti | 100 | S | 10 | 7.43 | 0.743 | 450 | NA | NA | NA | 15
|  |  | Ti | 100 | S | 25 | 15.125 | 0.605 | 450 | NA | NA | NA | 15
|  |  | Ti | 100 | S | 50 | 24.25 | 0.485 | 450 | NA | NA | NA | 15
|  |  | Ti | 100 | S | 100 | 37 | 0.37 | 450 | NA | NA | NA | 15
|  |  | Ti | 100 | S | 200 | 52 | 0.26 | 450 | NA | NA | NA | 15
|  |  | Ti | 100 | S | 300 | 61.2 | 0.204 | 450 | NA | NA | NA | 15
|  |  | Ti | 100 | S | 400 | 70.8 | 0.177 | 450 | NA | NA | NA | 15
|  |  | Ti | 100 | S | 10 | 7.04 | 0.704 | 450 | NA | NA | NA | 30
|  |  | Ti | 100 | S | 25 | 14.775 | 0.591 | 450 | NA | NA | NA | 30
|  |  | Ti | 100 | S | 50 | 24.8 | 0.496 | 450 | NA | NA | NA | 30
|  |  | Ti | 100 | S | 100 | 41.1 | 0.411 | 450 | NA | NA | NA | 30
|  |  | Ti | 100 | S | 200 | 71 | 0.355 | 450 | NA | NA | NA | 30
|  |  | Ti | 100 | S | 300 | 99.9 | 0.333 | 450 | NA | NA | NA | 30
|  |  | Ti | 100 | S | 400 | 135.2 | 0.338 | 450 | NA | NA | NA | 30
|  |  | Ti | 100 | S | 10 | 6.11 | 0.611 | 450 | NA | NA | NA | 45
|  |  | Ti | 100 | S | 25 | 13.55 | 0.542 | 450 | NA | NA | NA | 45
|  |  | Ti | 100 | S | 50 | 24.75 | 0.495 | 450 | NA | NA | NA | 45
|  |  | Ti | 100 | S | 100 | 47.6 | 0.476 | 450 | NA | NA | NA | 45
|  |  | Ti | 100 | S | 200 | 97 | 0.485 | 450 | NA | NA | NA | 45
|  |  | Ti | 100 | S | 300 | 148.2 | 0.494 | 450 | NA | NA | NA | 45
|  |  | Ti | 100 | S | 400 | 206.8 | 0.517 | 450 | NA | NA | NA | 45
|  |  | Ti | 100 | S | 10 | 6 | 0.6 | 450 | NA | NA | NA | 60
|  |  | Ti | 100 | S | 25 | 14.65 | 0.586 | 450 | NA | NA | NA | 60
|  |  | Ti | 100 | S | 50 | 29.2 | 0.584 | 450 | NA | NA | NA | 60
|  |  | Ti | 100 | S | 100 | 60 | 0.6 | 450 | NA | NA | NA | 60
|  |  | Ti | 100 | S | 200 | 126.6 | 0.633 | 450 | NA | NA | NA | 60
|  |  | Ti | 100 | S | 300 | 197.1 | 0.657 | 450 | NA | NA | NA | 60
|  |  | Ti | 100 | S | 400 | 277.6 | 0.694 | 450 | NA | NA | NA | 60
|  |  | Ti | 100 | S | 10 | 7.69 | 0.769 | 450 | NA | NA | NA | 75
|  |  | Ti | 100 | S | 25 | 19.4 | 0.776 | 450 | NA | NA | NA | 75
|  |  | Ti | 100 | S | 50 | 39.15 | 0.783 | 450 | NA | NA | NA | 75
|  |  | Ti | 100 | S | 100 | 79.3 | 0.793 | 450 | NA | NA | NA | 75
|  |  | Ti | 100 | S | 200 | 161.2 | 0.806 | 450 | NA | NA | NA | 75
|  |  | Ti | 100 | S | 300 | 248.7 | 0.829 | 450 | NA | NA | NA | 75
|  |  | Ti | 100 | S | 400 | 367.2 | 0.918 | 450 | NA | NA | NA | 75
|  |  | Ti | 100 | S | 10 | 9.97 | 0.997 | 450 | NA | NA | NA | 89.5
|  |  | Ti | 100 | S | 25 | 24.875 | 0.995 | 450 | NA | NA | NA | 89.5
|  |  | Ti | 100 | S | 50 | 49.65 | 0.993 | 450 | NA | NA | NA | 89.5
|  |  | Ti | 100 | S | 100 | 99.2 | 0.992 | 450 | NA | NA | NA | 89.5
|  |  | Ti | 100 | S | 200 | 198.4 | 0.992 | 450 | NA | NA | NA | 89.5
|  |  | Ti | 100 | S | 300 | 297.6 | 0.992 | 450 | NA | NA | NA | 89.5
|  |  | Ti | 100 | S | 400 | 396.8 | 0.992 | 450 | NA | NA | NA | 89.5
|  |  | Ti | 200 | S | 10 | 6.6 | 0.66 | 450 | NA | NA | NA | 0
|  |  | Ti | 200 | S | 25 | 14.55 | 0.582 | 450 | NA | NA | NA | 0
|  |  | Ti | 200 | S | 50 | 23.6 | 0.472 | 450 | NA | NA | NA | 0
|  |  | Ti | 200 | S | 100 | 34.2 | 0.342 | 450 | NA | NA | NA | 0
|  |  | Ti | 200 | S | 200 | 42.8 | 0.214 | 450 | NA | NA | NA | 0
|  |  | Ti | 200 | S | 300 | 43.5 | 0.145 | 450 | NA | NA | NA | 0
|  |  | Ti | 200 | S | 400 | 37.2 | 0.093 | 450 | NA | NA | NA | 0
|  |  | Ti | 200 | S | 10 | 6.51 | 0.651 | 450 | NA | NA | NA | 15
|  |  | Ti | 200 | S | 25 | 14.55 | 0.582 | 450 | NA | NA | NA | 15
|  |  | Ti | 200 | S | 50 | 23.8 | 0.476 | 450 | NA | NA | NA | 15
|  |  | Ti | 200 | S | 100 | 35.8 | 0.358 | 450 | NA | NA | NA | 15
|  |  | Ti | 200 | S | 200 | 50.6 | 0.253 | 450 | NA | NA | NA | 15
|  |  | Ti | 200 | S | 300 | 60 | 0.2 | 450 | NA | NA | NA | 15
|  |  | Ti | 200 | S | 400 | 70.4 | 0.176 | 450 | NA | NA | NA | 15
|  |  | Ti | 200 | S | 10 | 6.02 | 0.602 | 450 | NA | NA | NA | 30
|  |  | Ti | 200 | S | 25 | 14.1 | 0.564 | 450 | NA | NA | NA | 30
|  |  | Ti | 200 | S | 50 | 24.05 | 0.481 | 450 | NA | NA | NA | 30
|  |  | Ti | 200 | S | 100 | 39.4 | 0.394 | 450 | NA | NA | NA | 30
|  |  | Ti | 200 | S | 200 | 68.8 | 0.344 | 450 | NA | NA | NA | 30
|  |  | Ti | 200 | S | 300 | 98.7 | 0.329 | 450 | NA | NA | NA | 30
|  |  | Ti | 200 | S | 400 | 136.4 | 0.341 | 450 | NA | NA | NA | 30
|  |  | Ti | 200 | S | 10 | 5.06 | 0.506 | 450 | NA | NA | NA | 45
|  |  | Ti | 200 | S | 25 | 12.725 | 0.509 | 450 | NA | NA | NA | 45
|  |  | Ti | 200 | S | 50 | 23.75 | 0.475 | 450 | NA | NA | NA | 45
|  |  | Ti | 200 | S | 100 | 45.6 | 0.456 | 450 | NA | NA | NA | 45
|  |  | Ti | 200 | S | 200 | 93.8 | 0.469 | 450 | NA | NA | NA | 45
|  |  | Ti | 200 | S | 300 | 146.1 | 0.487 | 450 | NA | NA | NA | 45
|  |  | Ti | 200 | S | 400 | 208 | 0.52 | 450 | NA | NA | NA | 45
|  |  | Ti | 200 | S | 10 | 5.69 | 0.569 | 450 | NA | NA | NA | 60
|  |  | Ti | 200 | S | 25 | 14.35 | 0.574 | 450 | NA | NA | NA | 60
|  |  | Ti | 200 | S | 50 | 28.85 | 0.577 | 450 | NA | NA | NA | 60
|  |  | Ti | 200 | S | 100 | 58.8 | 0.588 | 450 | NA | NA | NA | 60
|  |  | Ti | 200 | S | 200 | 124 | 0.62 | 450 | NA | NA | NA | 60
|  |  | Ti | 200 | S | 300 | 194.7 | 0.649 | 450 | NA | NA | NA | 60
|  |  | Ti | 200 | S | 400 | 278.4 | 0.696 | 450 | NA | NA | NA | 60
|  |  | Ti | 200 | S | 10 | 8.02 | 0.802 | 450 | NA | NA | NA | 75
|  |  | Ti | 200 | S | 25 | 19.65 | 0.786 | 450 | NA | NA | NA | 75
|  |  | Ti | 200 | S | 50 | 39.35 | 0.787 | 450 | NA | NA | NA | 75
|  |  | Ti | 200 | S | 100 | 79.3 | 0.793 | 450 | NA | NA | NA | 75
|  |  | Ti | 200 | S | 200 | 160.6 | 0.803 | 450 | NA | NA | NA | 75
|  |  | Ti | 200 | S | 300 | 261.6 | 0.872 | 450 | NA | NA | NA | 75
|  |  | Ti | 200 | S | 400 | 371.6 | 0.929 | 450 | NA | NA | NA | 75
|  |  | Ti | 200 | S | 10 | 9.99 | 0.999 | 450 | NA | NA | NA | 89.5
|  |  | Ti | 200 | S | 25 | 24.975 | 0.999 | 450 | NA | NA | NA | 89.5
|  |  | Ti | 200 | S | 50 | 49.9 | 0.998 | 450 | NA | NA | NA | 89.5
|  |  | Ti | 200 | S | 100 | 99.7 | 0.997 | 450 | NA | NA | NA | 89.5
|  |  | Ti | 200 | S | 200 | 199.2 | 0.996 | 450 | NA | NA | NA | 89.5
|  |  | Ti | 200 | S | 300 | 298.5 | 0.995 | 450 | NA | NA | NA | 89.5
|  |  | Ti | 200 | S | 400 | 397.6 | 0.994 | 450 | NA | NA | NA | 89.5
|  |  | Ti | 500 | S | 10 | 5.85 | 0.585 | 450 | NA | NA | NA | 0
|  |  | Ti | 500 | S | 25 | 11.175 | 0.447 | 450 | NA | NA | NA | 0
|  |  | Ti | 500 | S | 50 | 17.95 | 0.359 | 450 | NA | NA | NA | 0
|  |  | Ti | 500 | S | 100 | 30.5 | 0.305 | 450 | NA | NA | NA | 0
|  |  | Ti | 500 | S | 200 | 54.8 | 0.274 | 450 | NA | NA | NA | 0
|  |  | Ti | 500 | S | 300 | 72.6 | 0.242 | 450 | NA | NA | NA | 0
|  |  | Ti | 500 | S | 400 | 89.6 | 0.224 | 450 | NA | NA | NA | 0
|  |  | Ti | 500 | S | 10 | 5.98 | 0.598 | 450 | NA | NA | NA | 15
|  |  | Ti | 500 | S | 25 | 11.775 | 0.471 | 450 | NA | NA | NA | 15
|  |  | Ti | 500 | S | 50 | 19.8 | 0.396 | 450 | NA | NA | NA | 15
|  |  | Ti | 500 | S | 100 | 35.5 | 0.355 | 450 | NA | NA | NA | 15
|  |  | Ti | 500 | S | 200 | 66 | 0.33 | 450 | NA | NA | NA | 15
|  |  | Ti | 500 | S | 300 | 91.5 | 0.305 | 450 | NA | NA | NA | 15
|  |  | Ti | 500 | S | 400 | 120 | 0.3 | 450 | NA | NA | NA | 15
|  |  | Ti | 500 | S | 10 | 6.49 | 0.649 | 450 | NA | NA | NA | 30
|  |  | Ti | 500 | S | 25 | 13.65 | 0.546 | 450 | NA | NA | NA | 30
|  |  | Ti | 500 | S | 50 | 24.75 | 0.495 | 450 | NA | NA | NA | 30
|  |  | Ti | 500 | S | 100 | 47.2 | 0.472 | 450 | NA | NA | NA | 30
|  |  | Ti | 500 | S | 200 | 91.6 | 0.458 | 450 | NA | NA | NA | 30
|  |  | Ti | 500 | S | 300 | 132.6 | 0.442 | 450 | NA | NA | NA | 30
|  |  | Ti | 500 | S | 400 | 179.2 | 0.448 | 450 | NA | NA | NA | 30
|  |  | Ti | 500 | S | 10 | 7.53 | 0.753 | 450 | NA | NA | NA | 45
|  |  | Ti | 500 | S | 25 | 16.725 | 0.669 | 450 | NA | NA | NA | 45
|  |  | Ti | 500 | S | 50 | 31.55 | 0.631 | 450 | NA | NA | NA | 45
|  |  | Ti | 500 | S | 100 | 61.4 | 0.614 | 450 | NA | NA | NA | 45
|  |  | Ti | 500 | S | 200 | 121.8 | 0.609 | 450 | NA | NA | NA | 45
|  |  | Ti | 500 | S | 300 | 180.9 | 0.603 | 450 | NA | NA | NA | 45
|  |  | Ti | 500 | S | 400 | 244.8 | 0.612 | 450 | NA | NA | NA | 45
|  |  | Ti | 500 | S | 10 | 8.73 | 0.873 | 450 | NA | NA | NA | 60
|  |  | Ti | 500 | S | 25 | 20.45 | 0.818 | 450 | NA | NA | NA | 60
|  |  | Ti | 500 | S | 50 | 39.15 | 0.783 | 450 | NA | NA | NA | 60
|  |  | Ti | 500 | S | 100 | 76.3 | 0.763 | 450 | NA | NA | NA | 60
|  |  | Ti | 500 | S | 200 | 152 | 0.76 | 450 | NA | NA | NA | 60
|  |  | Ti | 500 | S | 300 | 228.9 | 0.763 | 450 | NA | NA | NA | 60
|  |  | Ti | 500 | S | 400 | 310 | 0.775 | 450 | NA | NA | NA | 60
|  |  | Ti | 500 | S | 10 | 9.64 | 0.964 | 450 | NA | NA | NA | 75
|  |  | Ti | 500 | S | 25 | 23.55 | 0.942 | 450 | NA | NA | NA | 75
|  |  | Ti | 500 | S | 50 | 46.3 | 0.926 | 450 | NA | NA | NA | 75
|  |  | Ti | 500 | S | 100 | 91.1 | 0.911 | 450 | NA | NA | NA | 75
|  |  | Ti | 500 | S | 200 | 180.4 | 0.902 | 450 | NA | NA | NA | 75
|  |  | Ti | 500 | S | 300 | 272.4 | 0.908 | 450 | NA | NA | NA | 75
|  |  | Ti | 500 | S | 400 | 385.2 | 0.963 | 450 | NA | NA | NA | 75
|  |  | Ti | 500 | S | 10 | 10 | 1 | 450 | NA | NA | NA | 89.5
|  |  | Ti | 500 | S | 25 | 25 | 1 | 450 | NA | NA | NA | 89.5
|  |  | Ti | 500 | S | 50 | 50 | 1 | 450 | NA | NA | NA | 89.5
|  |  | Ti | 500 | S | 100 | 100 | 1 | 450 | NA | NA | NA | 89.5
|  |  | Ti | 500 | S | 200 | 199.8 | 0.999 | 450 | NA | NA | NA | 89.5
|  |  | Ti | 500 | S | 300 | 299.7 | 0.999 | 450 | NA | NA | NA | 89.5
|  |  | Ti | 500 | S | 400 | 399.6 | 0.999 | 450 | NA | NA | NA | 89.5
|  |  | Ti | 100 | S | 10 | 8.27 | 0.827 | 60 | NA | NA | NA | 0
|  |  | Ti | 100 | S | 25 | 17.3 | 0.692 | 60 | NA | NA | NA | 0
|  |  | Ti | 100 | S | 50 | 28.75 | 0.575 | 60 | NA | NA | NA | 0
|  |  | Ti | 100 | S | 100 | 44.4 | 0.444 | 60 | NA | NA | NA | 0
|  |  | Ti | 100 | S | 200 | 60.6 | 0.303 | 60 | NA | NA | NA | 0
|  |  | Ti | 100 | S | 300 | 66.3 | 0.221 | 60 | NA | NA | NA | 0
|  |  | Ti | 100 | S | 400 | 65.6 | 0.164 | 60 | NA | NA | NA | 0
|  |  | Ti | 100 | S | 10 | 8.17 | 0.817 | 60 | NA | NA | NA | 15
|  |  | Ti | 100 | S | 25 | 17.25 | 0.69 | 60 | NA | NA | NA | 15
|  |  | Ti | 100 | S | 50 | 28.9 | 0.578 | 60 | NA | NA | NA | 15
|  |  | Ti | 100 | S | 100 | 45.6 | 0.456 | 60 | NA | NA | NA | 15
|  |  | Ti | 100 | S | 200 | 67.2 | 0.336 | 60 | NA | NA | NA | 15
|  |  | Ti | 100 | S | 300 | 80.1 | 0.267 | 60 | NA | NA | NA | 15
|  |  | Ti | 100 | S | 400 | 86.8 | 0.217 | 60 | NA | NA | NA | 15
|  |  | Ti | 100 | S | 10 | 7.64 | 0.764 | 60 | NA | NA | NA | 30
|  |  | Ti | 100 | S | 25 | 16.525 | 0.661 | 60 | NA | NA | NA | 30
|  |  | Ti | 100 | S | 50 | 28.65 | 0.573 | 60 | NA | NA | NA | 30
|  |  | Ti | 100 | S | 100 | 48.4 | 0.484 | 60 | NA | NA | NA | 30
|  |  | Ti | 100 | S | 200 | 81 | 0.405 | 60 | NA | NA | NA | 30
|  |  | Ti | 100 | S | 300 | 108.6 | 0.362 | 60 | NA | NA | NA | 30
|  |  | Ti | 100 | S | 400 | 136.4 | 0.341 | 60 | NA | NA | NA | 30
|  |  | Ti | 100 | S | 10 | 6.56 | 0.656 | 60 | NA | NA | NA | 45
|  |  | Ti | 100 | S | 25 | 14.75 | 0.59 | 60 | NA | NA | NA | 45
|  |  | Ti | 100 | S | 50 | 27.15 | 0.543 | 60 | NA | NA | NA | 45
|  |  | Ti | 100 | S | 100 | 50.9 | 0.509 | 60 | NA | NA | NA | 45
|  |  | Ti | 100 | S | 200 | 99.4 | 0.497 | 60 | NA | NA | NA | 45
|  |  | Ti | 100 | S | 300 | 149.1 | 0.497 | 60 | NA | NA | NA | 45
|  |  | Ti | 100 | S | 400 | 200.8 | 0.502 | 60 | NA | NA | NA | 45
|  |  | Ti | 100 | S | 10 | 6.13 | 0.613 | 60 | NA | NA | NA | 60
|  |  | Ti | 100 | S | 25 | 15 | 0.6 | 60 | NA | NA | NA | 60
|  |  | Ti | 100 | S | 50 | 29.7 | 0.594 | 60 | NA | NA | NA | 60
|  |  | Ti | 100 | S | 100 | 60.2 | 0.602 | 60 | NA | NA | NA | 60
|  |  | Ti | 100 | S | 200 | 125.2 | 0.626 | 60 | NA | NA | NA | 60
|  |  | Ti | 100 | S | 300 | 194.1 | 0.647 | 60 | NA | NA | NA | 60
|  |  | Ti | 100 | S | 400 | 275.2 | 0.688 | 60 | NA | NA | NA | 60
|  |  | Ti | 100 | S | 10 | 7.68 | 0.768 | 60 | NA | NA | NA | 75
|  |  | Ti | 100 | S | 25 | 19.325 | 0.773 | 60 | NA | NA | NA | 75
|  |  | Ti | 100 | S | 50 | 38.95 | 0.779 | 60 | NA | NA | NA | 75
|  |  | Ti | 100 | S | 100 | 78.7 | 0.787 | 60 | NA | NA | NA | 75
|  |  | Ti | 100 | S | 200 | 160 | 0.8 | 60 | NA | NA | NA | 75
|  |  | Ti | 100 | S | 300 | 246.6 | 0.822 | 60 | NA | NA | NA | 75
|  |  | Ti | 100 | S | 400 | 366 | 0.915 | 60 | NA | NA | NA | 75
|  |  | Ti | 100 | S | 10 | 9.97 | 0.997 | 60 | NA | NA | NA | 89.5
|  |  | Ti | 100 | S | 25 | 24.875 | 0.995 | 60 | NA | NA | NA | 89.5
|  |  | Ti | 100 | S | 50 | 49.65 | 0.993 | 60 | NA | NA | NA | 89.5
|  |  | Ti | 100 | S | 100 | 99.2 | 0.992 | 60 | NA | NA | NA | 89.5
|  |  | Ti | 100 | S | 200 | 198.4 | 0.992 | 60 | NA | NA | NA | 89.5
|  |  | Ti | 100 | S | 300 | 297.6 | 0.992 | 60 | NA | NA | NA | 89.5
|  |  | Ti | 100 | S | 400 | 396.8 | 0.992 | 60 | NA | NA | NA | 89.5
|  |  | Ti | 200 | S | 10 | 7.43 | 0.743 | 60 | NA | NA | NA | 0
|  |  | Ti | 200 | S | 25 | 16.625 | 0.665 | 60 | NA | NA | NA | 0
|  |  | Ti | 200 | S | 50 | 28.15 | 0.563 | 60 | NA | NA | NA | 0
|  |  | Ti | 200 | S | 100 | 43.2 | 0.432 | 60 | NA | NA | NA | 0
|  |  | Ti | 200 | S | 200 | 60.2 | 0.301 | 60 | NA | NA | NA | 0
|  |  | Ti | 200 | S | 300 | 66 | 0.22 | 60 | NA | NA | NA | 0
|  |  | Ti | 200 | S | 400 | 64 | 0.16 | 60 | NA | NA | NA | 0
|  |  | Ti | 200 | S | 10 | 7.27 | 0.727 | 60 | NA | NA | NA | 15
|  |  | Ti | 200 | S | 25 | 16.55 | 0.662 | 60 | NA | NA | NA | 15
|  |  | Ti | 200 | S | 50 | 28.2 | 0.564 | 60 | NA | NA | NA | 15
|  |  | Ti | 200 | S | 100 | 44.1 | 0.441 | 60 | NA | NA | NA | 15
|  |  | Ti | 200 | S | 200 | 65.4 | 0.327 | 60 | NA | NA | NA | 15
|  |  | Ti | 200 | S | 300 | 78 | 0.26 | 60 | NA | NA | NA | 15
|  |  | Ti | 200 | S | 400 | 85.2 | 0.213 | 60 | NA | NA | NA | 15
|  |  | Ti | 200 | S | 10 | 6.59 | 0.659 | 60 | NA | NA | NA | 30
|  |  | Ti | 200 | S | 25 | 15.75 | 0.63 | 60 | NA | NA | NA | 30
|  |  | Ti | 200 | S | 50 | 27.75 | 0.555 | 60 | NA | NA | NA | 30
|  |  | Ti | 200 | S | 100 | 46.3 | 0.463 | 60 | NA | NA | NA | 30
|  |  | Ti | 200 | S | 200 | 76.4 | 0.382 | 60 | NA | NA | NA | 30
|  |  | Ti | 200 | S | 300 | 104.1 | 0.347 | 60 | NA | NA | NA | 30
|  |  | Ti | 200 | S | 400 | 134 | 0.335 | 60 | NA | NA | NA | 30
|  |  | Ti | 200 | S | 10 | 5.45 | 0.545 | 60 | NA | NA | NA | 45
|  |  | Ti | 200 | S | 25 | 13.9 | 0.556 | 60 | NA | NA | NA | 45
|  |  | Ti | 200 | S | 50 | 25.95 | 0.519 | 60 | NA | NA | NA | 45
|  |  | Ti | 200 | S | 100 | 48 | 0.48 | 60 | NA | NA | NA | 45
|  |  | Ti | 200 | S | 200 | 92.6 | 0.463 | 60 | NA | NA | NA | 45
|  |  | Ti | 200 | S | 300 | 142.2 | 0.474 | 60 | NA | NA | NA | 45
|  |  | Ti | 200 | S | 400 | 197.2 | 0.493 | 60 | NA | NA | NA | 45
|  |  | Ti | 200 | S | 10 | 5.74 | 0.574 | 60 | NA | NA | NA | 60
|  |  | Ti | 200 | S | 25 | 14.6 | 0.584 | 60 | NA | NA | NA | 60
|  |  | Ti | 200 | S | 50 | 29.15 | 0.583 | 60 | NA | NA | NA | 60
|  |  | Ti | 200 | S | 100 | 58.7 | 0.587 | 60 | NA | NA | NA | 60
|  |  | Ti | 200 | S | 200 | 120.6 | 0.603 | 60 | NA | NA | NA | 60
|  |  | Ti | 200 | S | 300 | 187.8 | 0.626 | 60 | NA | NA | NA | 60
|  |  | Ti | 200 | S | 400 | 269.6 | 0.674 | 60 | NA | NA | NA | 60
|  |  | Ti | 200 | S | 10 | 7.99 | 0.799 | 60 | NA | NA | NA | 75
|  |  | Ti | 200 | S | 25 | 19.525 | 0.781 | 60 | NA | NA | NA | 75
|  |  | Ti | 200 | S | 50 | 39.05 | 0.781 | 60 | NA | NA | NA | 75
|  |  | Ti | 200 | S | 100 | 78.7 | 0.787 | 60 | NA | NA | NA | 75
|  |  | Ti | 200 | S | 200 | 159.2 | 0.796 | 60 | NA | NA | NA | 75
|  |  | Ti | 200 | S | 300 | 261.3 | 0.871 | 60 | NA | NA | NA | 75
|  |  | Ti | 200 | S | 400 | 371.6 | 0.929 | 60 | NA | NA | NA | 75
|  |  | Ti | 200 | S | 10 | 9.99 | 0.999 | 60 | NA | NA | NA | 89.5
|  |  | Ti | 200 | S | 25 | 24.975 | 0.999 | 60 | NA | NA | NA | 89.5
|  |  | Ti | 200 | S | 50 | 49.9 | 0.998 | 60 | NA | NA | NA | 89.5
|  |  | Ti | 200 | S | 100 | 99.7 | 0.997 | 60 | NA | NA | NA | 89.5
|  |  | Ti | 200 | S | 200 | 199 | 0.995 | 60 | NA | NA | NA | 89.5
|  |  | Ti | 200 | S | 300 | 298.2 | 0.994 | 60 | NA | NA | NA | 89.5
|  |  | Ti | 200 | S | 400 | 397.6 | 0.994 | 60 | NA | NA | NA | 89.5
|  |  | Ti | 500 | S | 10 | 5.52 | 0.552 | 60 | NA | NA | NA | 0
|  |  | Ti | 500 | S | 25 | 9.6 | 0.384 | 60 | NA | NA | NA | 0
|  |  | Ti | 500 | S | 50 | 13.3 | 0.266 | 60 | NA | NA | NA | 0
|  |  | Ti | 500 | S | 100 | 17.8 | 0.178 | 60 | NA | NA | NA | 0
|  |  | Ti | 500 | S | 200 | 27.6 | 0.138 | 60 | NA | NA | NA | 0
|  |  | Ti | 500 | S | 300 | 36.6 | 0.122 | 60 | NA | NA | NA | 0
|  |  | Ti | 500 | S | 400 | 43.6 | 0.109 | 60 | NA | NA | NA | 0
|  |  | Ti | 500 | S | 10 | 5.65 | 0.565 | 60 | NA | NA | NA | 15
|  |  | Ti | 500 | S | 25 | 10.2 | 0.408 | 60 | NA | NA | NA | 15
|  |  | Ti | 500 | S | 50 | 15.35 | 0.307 | 60 | NA | NA | NA | 15
|  |  | Ti | 500 | S | 100 | 24.3 | 0.243 | 60 | NA | NA | NA | 15
|  |  | Ti | 500 | S | 200 | 43 | 0.215 | 60 | NA | NA | NA | 15
|  |  | Ti | 500 | S | 300 | 61.2 | 0.204 | 60 | NA | NA | NA | 15
|  |  | Ti | 500 | S | 400 | 80.4 | 0.201 | 60 | NA | NA | NA | 15
|  |  | Ti | 500 | S | 10 | 6.18 | 0.618 | 60 | NA | NA | NA | 30
|  |  | Ti | 500 | S | 25 | 12.175 | 0.487 | 60 | NA | NA | NA | 30
|  |  | Ti | 500 | S | 50 | 20.7 | 0.414 | 60 | NA | NA | NA | 30
|  |  | Ti | 500 | S | 100 | 37.5 | 0.375 | 60 | NA | NA | NA | 30
|  |  | Ti | 500 | S | 200 | 71.8 | 0.359 | 60 | NA | NA | NA | 30
|  |  | Ti | 500 | S | 300 | 107.1 | 0.357 | 60 | NA | NA | NA | 30
|  |  | Ti | 500 | S | 400 | 145.2 | 0.363 | 60 | NA | NA | NA | 30
|  |  | Ti | 500 | S | 10 | 7.35 | 0.735 | 60 | NA | NA | NA | 45
|  |  | Ti | 500 | S | 25 | 15.7 | 0.628 | 60 | NA | NA | NA | 45
|  |  | Ti | 500 | S | 50 | 28.35 | 0.567 | 60 | NA | NA | NA | 45
|  |  | Ti | 500 | S | 100 | 53.3 | 0.533 | 60 | NA | NA | NA | 45
|  |  | Ti | 500 | S | 200 | 104.4 | 0.522 | 60 | NA | NA | NA | 45
|  |  | Ti | 500 | S | 300 | 159.3 | 0.531 | 60 | NA | NA | NA | 45
|  |  | Ti | 500 | S | 400 | 217.2 | 0.543 | 60 | NA | NA | NA | 45
|  |  | Ti | 500 | S | 10 | 8.65 | 0.865 | 60 | NA | NA | NA | 60
|  |  | Ti | 500 | S | 25 | 20.05 | 0.802 | 60 | NA | NA | NA | 60
|  |  | Ti | 500 | S | 50 | 37.85 | 0.757 | 60 | NA | NA | NA | 60
|  |  | Ti | 500 | S | 100 | 72.3 | 0.723 | 60 | NA | NA | NA | 60
|  |  | Ti | 500 | S | 200 | 141 | 0.705 | 60 | NA | NA | NA | 60
|  |  | Ti | 500 | S | 300 | 213.9 | 0.713 | 60 | NA | NA | NA | 60
|  |  | Ti | 500 | S | 400 | 294 | 0.735 | 60 | NA | NA | NA | 60
|  |  | Ti | 500 | S | 10 | 9.63 | 0.963 | 60 | NA | NA | NA | 75
|  |  | Ti | 500 | S | 25 | 23.45 | 0.938 | 60 | NA | NA | NA | 75
|  |  | Ti | 500 | S | 50 | 45.95 | 0.919 | 60 | NA | NA | NA | 75
|  |  | Ti | 500 | S | 100 | 90.1 | 0.901 | 60 | NA | NA | NA | 75
|  |  | Ti | 500 | S | 200 | 177.2 | 0.886 | 60 | NA | NA | NA | 75
|  |  | Ti | 500 | S | 300 | 268.2 | 0.894 | 60 | NA | NA | NA | 75
|  |  | Ti | 500 | S | 400 | 380 | 0.95 | 60 | NA | NA | NA | 75
|  |  | Ti | 500 | S | 10 | 10 | 1 | 60 | NA | NA | NA | 89.5
|  |  | Ti | 500 | S | 25 | 25 | 1 | 60 | NA | NA | NA | 89.5
|  |  | Ti | 500 | S | 50 | 50 | 1 | 60 | NA | NA | NA | 89.5
|  |  | Ti | 500 | S | 100 | 100 | 1 | 60 | NA | NA | NA | 89.5
|  |  | Ti | 500 | S | 200 | 199.8 | 0.999 | 60 | NA | NA | NA | 89.5
|  |  | Ti | 500 | S | 300 | 299.7 | 0.999 | 60 | NA | NA | NA | 89.5
|  |  | Ti | 500 | S | 400 | 399.6 | 0.999 | 60 | NA | NA | NA | 89.5
|  |  | Ti | 100 | S | 10 | 6.41 | 0.641 | 750 | NA | NA | NA | 0
|  |  | Ti | 100 | S | 25 | 12.5 | 0.5 | 750 | NA | NA | NA | 0
|  |  | Ti | 100 | S | 50 | 19 | 0.38 | 750 | NA | NA | NA | 0
|  |  | Ti | 100 | S | 100 | 26.4 | 0.264 | 750 | NA | NA | NA | 0
|  |  | Ti | 100 | S | 200 | 32.2 | 0.161 | 750 | NA | NA | NA | 0
|  |  | Ti | 100 | S | 300 | 31.8 | 0.106 | 750 | NA | NA | NA | 0
|  |  | Ti | 100 | S | 400 | 316.4 | 0.791 | 750 | NA | NA | NA | 0
|  |  | Ti | 100 | S | 10 | 6.38 | 0.638 | 750 | NA | NA | NA | 15
|  |  | Ti | 100 | S | 25 | 12.55 | 0.502 | 750 | NA | NA | NA | 15
|  |  | Ti | 100 | S | 50 | 19.65 | 0.393 | 750 | NA | NA | NA | 15
|  |  | Ti | 100 | S | 100 | 29.2 | 0.292 | 750 | NA | NA | NA | 15
|  |  | Ti | 100 | S | 200 | 42.6 | 0.213 | 750 | NA | NA | NA | 15
|  |  | Ti | 100 | S | 300 | 52.2 | 0.174 | 750 | NA | NA | NA | 15
|  |  | Ti | 100 | S | 400 | 308.4 | 0.771 | 750 | NA | NA | NA | 15
|  |  | Ti | 100 | S | 10 | 6.14 | 0.614 | 750 | NA | NA | NA | 30
|  |  | Ti | 100 | S | 25 | 12.525 | 0.501 | 750 | NA | NA | NA | 30
|  |  | Ti | 100 | S | 50 | 20.9 | 0.418 | 750 | NA | NA | NA | 30
|  |  | Ti | 100 | S | 100 | 35.9 | 0.359 | 750 | NA | NA | NA | 30
|  |  | Ti | 100 | S | 200 | 65.8 | 0.329 | 750 | NA | NA | NA | 30
|  |  | Ti | 100 | S | 300 | 96.3 | 0.321 | 750 | NA | NA | NA | 30
|  |  | Ti | 100 | S | 400 | 316.8 | 0.792 | 750 | NA | NA | NA | 30
|  |  | Ti | 100 | S | 10 | 5.51 | 0.551 | 750 | NA | NA | NA | 45
|  |  | Ti | 100 | S | 25 | 12.15 | 0.486 | 750 | NA | NA | NA | 45
|  |  | Ti | 100 | S | 50 | 22.8 | 0.456 | 750 | NA | NA | NA | 45
|  |  | Ti | 100 | S | 100 | 46.2 | 0.462 | 750 | NA | NA | NA | 45
|  |  | Ti | 100 | S | 200 | 95.6 | 0.478 | 750 | NA | NA | NA | 45
|  |  | Ti | 100 | S | 300 | 147.9 | 0.493 | 750 | NA | NA | NA | 45
|  |  | Ti | 100 | S | 400 | 212 | 0.53 | 750 | NA | NA | NA | 45
|  |  | Ti | 100 | S | 10 | 5.83 | 0.583 | 750 | NA | NA | NA | 60
|  |  | Ti | 100 | S | 25 | 14.4 | 0.576 | 750 | NA | NA | NA | 60
|  |  | Ti | 100 | S | 50 | 29.1 | 0.582 | 750 | NA | NA | NA | 60
|  |  | Ti | 100 | S | 100 | 60.3 | 0.603 | 750 | NA | NA | NA | 60
|  |  | Ti | 100 | S | 200 | 127.2 | 0.636 | 750 | NA | NA | NA | 60
|  |  | Ti | 100 | S | 300 | 198.6 | 0.662 | 750 | NA | NA | NA | 60
|  |  | Ti | 100 | S | 400 | 283.6 | 0.709 | 750 | NA | NA | NA | 60
|  |  | Ti | 100 | S | 10 | 7.73 | 0.773 | 750 | NA | NA | NA | 75
|  |  | Ti | 100 | S | 25 | 19.55 | 0.782 | 750 | NA | NA | NA | 75
|  |  | Ti | 100 | S | 50 | 39.5 | 0.79 | 750 | NA | NA | NA | 75
|  |  | Ti | 100 | S | 100 | 80 | 0.8 | 750 | NA | NA | NA | 75
|  |  | Ti | 100 | S | 200 | 162.2 | 0.811 | 750 | NA | NA | NA | 75
|  |  | Ti | 100 | S | 300 | 248.1 | 0.827 | 750 | NA | NA | NA | 75
|  |  | Ti | 100 | S | 400 | 372 | 0.93 | 750 | NA | NA | NA | 75
|  |  | Ti | 100 | S | 10 | 9.97 | 0.997 | 750 | NA | NA | NA | 89.5
|  |  | Ti | 100 | S | 25 | 24.875 | 0.995 | 750 | NA | NA | NA | 89.5
|  |  | Ti | 100 | S | 50 | 49.65 | 0.993 | 750 | NA | NA | NA | 89.5
|  |  | Ti | 100 | S | 100 | 99.2 | 0.992 | 750 | NA | NA | NA | 89.5
|  |  | Ti | 100 | S | 200 | 198.4 | 0.992 | 750 | NA | NA | NA | 89.5
|  |  | Ti | 100 | S | 300 | 297.9 | 0.993 | 750 | NA | NA | NA | 89.5
|  |  | Ti | 100 | S | 400 | 397.2 | 0.993 | 750 | NA | NA | NA | 89.5
|  |  | Ti | 200 | S | 10 | 5.44 | 0.544 | 750 | NA | NA | NA | 0
|  |  | Ti | 200 | S | 25 | 12 | 0.48 | 750 | NA | NA | NA | 0
|  |  | Ti | 200 | S | 50 | 18.8 | 0.376 | 750 | NA | NA | NA | 0
|  |  | Ti | 200 | S | 100 | 26.3 | 0.263 | 750 | NA | NA | NA | 0
|  |  | Ti | 200 | S | 200 | 31.2 | 0.156 | 750 | NA | NA | NA | 0
|  |  | Ti | 200 | S | 300 | 30 | 0.1 | 750 | NA | NA | NA | 0
|  |  | Ti | 200 | S | 400 | 306.4 | 0.766 | 750 | NA | NA | NA | 0
|  |  | Ti | 200 | S | 10 | 5.38 | 0.538 | 750 | NA | NA | NA | 15
|  |  | Ti | 200 | S | 25 | 11.975 | 0.479 | 750 | NA | NA | NA | 15
|  |  | Ti | 200 | S | 50 | 19.25 | 0.385 | 750 | NA | NA | NA | 15
|  |  | Ti | 200 | S | 100 | 28.5 | 0.285 | 750 | NA | NA | NA | 15
|  |  | Ti | 200 | S | 200 | 41.4 | 0.207 | 750 | NA | NA | NA | 15
|  |  | Ti | 200 | S | 300 | 51.6 | 0.172 | 750 | NA | NA | NA | 15
|  |  | Ti | 200 | S | 400 | 307.6 | 0.769 | 750 | NA | NA | NA | 15
|  |  | Ti | 200 | S | 10 | 5.06 | 0.506 | 750 | NA | NA | NA | 30
|  |  | Ti | 200 | S | 25 | 11.8 | 0.472 | 750 | NA | NA | NA | 30
|  |  | Ti | 200 | S | 50 | 20.2 | 0.404 | 750 | NA | NA | NA | 30
|  |  | Ti | 200 | S | 100 | 34.6 | 0.346 | 750 | NA | NA | NA | 30
|  |  | Ti | 200 | S | 200 | 64 | 0.32 | 750 | NA | NA | NA | 30
|  |  | Ti | 200 | S | 300 | 96 | 0.32 | 750 | NA | NA | NA | 30
|  |  | Ti | 200 | S | 400 | 318.4 | 0.796 | 750 | NA | NA | NA | 30
|  |  | Ti | 200 | S | 10 | 4.5 | 0.45 | 750 | NA | NA | NA | 45
|  |  | Ti | 200 | S | 25 | 11.375 | 0.455 | 750 | NA | NA | NA | 45
|  |  | Ti | 200 | S | 50 | 22 | 0.44 | 750 | NA | NA | NA | 45
|  |  | Ti | 200 | S | 100 | 44.6 | 0.446 | 750 | NA | NA | NA | 45
|  |  | Ti | 200 | S | 200 | 93 | 0.465 | 750 | NA | NA | NA | 45
|  |  | Ti | 200 | S | 300 | 147 | 0.49 | 750 | NA | NA | NA | 45
|  |  | Ti | 200 | S | 400 | 215.6 | 0.539 | 750 | NA | NA | NA | 45
|  |  | Ti | 200 | S | 10 | 5.68 | 0.568 | 750 | NA | NA | NA | 60
|  |  | Ti | 200 | S | 25 | 14.225 | 0.569 | 750 | NA | NA | NA | 60
|  |  | Ti | 200 | S | 50 | 28.85 | 0.577 | 750 | NA | NA | NA | 60
|  |  | Ti | 200 | S | 100 | 59.6 | 0.596 | 750 | NA | NA | NA | 60
|  |  | Ti | 200 | S | 200 | 125.4 | 0.627 | 750 | NA | NA | NA | 60
|  |  | Ti | 200 | S | 300 | 197.7 | 0.659 | 750 | NA | NA | NA | 60
|  |  | Ti | 200 | S | 400 | 284 | 0.71 | 750 | NA | NA | NA | 60
|  |  | Ti | 200 | S | 10 | 8.1 | 0.81 | 750 | NA | NA | NA | 75
|  |  | Ti | 200 | S | 25 | 19.875 | 0.795 | 750 | NA | NA | NA | 75
|  |  | Ti | 200 | S | 50 | 39.75 | 0.795 | 750 | NA | NA | NA | 75
|  |  | Ti | 200 | S | 100 | 80.1 | 0.801 | 750 | NA | NA | NA | 75
|  |  | Ti | 200 | S | 200 | 162.2 | 0.811 | 750 | NA | NA | NA | 75
|  |  | Ti | 200 | S | 300 | 261 | 0.87 | 750 | NA | NA | NA | 75
|  |  | Ti | 200 | S | 400 | 378.8 | 0.947 | 750 | NA | NA | NA | 75
|  |  | Ti | 200 | S | 10 | 9.99 | 0.999 | 750 | NA | NA | NA | 89.5
|  |  | Ti | 200 | S | 25 | 24.975 | 0.999 | 750 | NA | NA | NA | 89.5
|  |  | Ti | 200 | S | 50 | 49.9 | 0.998 | 750 | NA | NA | NA | 89.5
|  |  | Ti | 200 | S | 100 | 99.7 | 0.997 | 750 | NA | NA | NA | 89.5
|  |  | Ti | 200 | S | 200 | 199.2 | 0.996 | 750 | NA | NA | NA | 89.5
|  |  | Ti | 200 | S | 300 | 298.5 | 0.995 | 750 | NA | NA | NA | 89.5
|  |  | Ti | 200 | S | 400 | 398 | 0.995 | 750 | NA | NA | NA | 89.5
|  |  | Ti | 500 | S | 10 | 6.35 | 0.635 | 750 | NA | NA | NA | 0
|  |  | Ti | 500 | S | 25 | 13.3 | 0.532 | 750 | NA | NA | NA | 0
|  |  | Ti | 500 | S | 50 | 23.7 | 0.474 | 750 | NA | NA | NA | 0
|  |  | Ti | 500 | S | 100 | 43.8 | 0.438 | 750 | NA | NA | NA | 0
|  |  | Ti | 500 | S | 200 | 77.8 | 0.389 | 750 | NA | NA | NA | 0
|  |  | Ti | 500 | S | 300 | 101.1 | 0.337 | 750 | NA | NA | NA | 0
|  |  | Ti | 500 | S | 400 | 330.8 | 0.827 | 750 | NA | NA | NA | 0
|  |  | Ti | 500 | S | 10 | 6.48 | 0.648 | 750 | NA | NA | NA | 15
|  |  | Ti | 500 | S | 25 | 13.9 | 0.556 | 750 | NA | NA | NA | 15
|  |  | Ti | 500 | S | 50 | 25.3 | 0.506 | 750 | NA | NA | NA | 15
|  |  | Ti | 500 | S | 100 | 47.5 | 0.475 | 750 | NA | NA | NA | 15
|  |  | Ti | 500 | S | 200 | 86.4 | 0.432 | 750 | NA | NA | NA | 15
|  |  | Ti | 500 | S | 300 | 117 | 0.39 | 750 | NA | NA | NA | 15
|  |  | Ti | 500 | S | 400 | 150.4 | 0.376 | 750 | NA | NA | NA | 15
|  |  | Ti | 500 | S | 10 | 6.94 | 0.694 | 750 | NA | NA | NA | 30
|  |  | Ti | 500 | S | 25 | 15.55 | 0.622 | 750 | NA | NA | NA | 30
|  |  | Ti | 500 | S | 50 | 29.45 | 0.589 | 750 | NA | NA | NA | 30
|  |  | Ti | 500 | S | 100 | 56.9 | 0.569 | 750 | NA | NA | NA | 30
|  |  | Ti | 500 | S | 200 | 107.6 | 0.538 | 750 | NA | NA | NA | 30
|  |  | Ti | 500 | S | 300 | 153.6 | 0.512 | 750 | NA | NA | NA | 30
|  |  | Ti | 500 | S | 400 | 205.6 | 0.514 | 750 | NA | NA | NA | 30
|  |  | Ti | 500 | S | 10 | 7.81 | 0.781 | 750 | NA | NA | NA | 45
|  |  | Ti | 500 | S | 25 | 18.1 | 0.724 | 750 | NA | NA | NA | 45
|  |  | Ti | 500 | S | 50 | 35 | 0.7 | 750 | NA | NA | NA | 45
|  |  | Ti | 500 | S | 100 | 68.6 | 0.686 | 750 | NA | NA | NA | 45
|  |  | Ti | 500 | S | 200 | 134.2 | 0.671 | 750 | NA | NA | NA | 45
|  |  | Ti | 500 | S | 300 | 196.8 | 0.656 | 750 | NA | NA | NA | 45
|  |  | Ti | 500 | S | 400 | 266 | 0.665 | 750 | NA | NA | NA | 45
|  |  | Ti | 500 | S | 10 | 8.84 | 0.884 | 750 | NA | NA | NA | 60
|  |  | Ti | 500 | S | 25 | 21.05 | 0.842 | 750 | NA | NA | NA | 60
|  |  | Ti | 500 | S | 50 | 40.95 | 0.819 | 750 | NA | NA | NA | 60
|  |  | Ti | 500 | S | 100 | 80.7 | 0.807 | 750 | NA | NA | NA | 60
|  |  | Ti | 500 | S | 200 | 160.4 | 0.802 | 750 | NA | NA | NA | 60
|  |  | Ti | 500 | S | 300 | 240 | 0.8 | 750 | NA | NA | NA | 60
|  |  | Ti | 500 | S | 400 | 324 | 0.81 | 750 | NA | NA | NA | 60
|  |  | Ti | 500 | S | 10 | 9.67 | 0.967 | 750 | NA | NA | NA | 75
|  |  | Ti | 500 | S | 25 | 23.7 | 0.948 | 750 | NA | NA | NA | 75
|  |  | Ti | 500 | S | 50 | 46.75 | 0.935 | 750 | NA | NA | NA | 75
|  |  | Ti | 500 | S | 100 | 92.6 | 0.926 | 750 | NA | NA | NA | 75
|  |  | Ti | 500 | S | 200 | 184 | 0.92 | 750 | NA | NA | NA | 75
|  |  | Ti | 500 | S | 300 | 284.1 | 0.947 | 750 | NA | NA | NA | 75
|  |  | Ti | 500 | S | 400 | 372.8 | 0.932 | 750 | NA | NA | NA | 75
|  |  | Ti | 500 | S | 10 | 10 | 1 | 750 | NA | NA | NA | 89.5
|  |  | Ti | 500 | S | 25 | 25 | 1 | 750 | NA | NA | NA | 89.5
|  |  | Ti | 500 | S | 50 | 50 | 1 | 750 | NA | NA | NA | 89.5
|  |  | Ti | 500 | S | 100 | 100 | 1 | 750 | NA | NA | NA | 89.5
|  |  | Ti | 500 | S | 200 | 199.8 | 0.999 | 750 | NA | NA | NA | 89.5
|  |  | Ti | 500 | S | 300 | 299.7 | 0.999 | 750 | NA | NA | NA | 89.5
|  |  | Ti | 500 | S | 400 | 399.6 | 0.999 | 750 | NA | NA | NA | 89.5
|  |  | Ti | 100 | Ti | 10 | 8.45 | 0.845 | 150 | NA | NA | NA | 0
|  |  | Ti | 100 | Ti | 25 | 18.15 | 0.726 | 150 | NA | NA | NA | 0
|  |  | Ti | 100 | Ti | 50 | 30.65 | 0.613 | 150 | NA | NA | NA | 0
|  |  | Ti | 100 | Ti | 100 | 49.9 | 0.499 | 150 | NA | NA | NA | 0
|  |  | Ti | 100 | Ti | 200 | 69.4 | 0.347 | 150 | NA | NA | NA | 0
|  |  | Ti | 100 | Ti | 300 | 74.7 | 0.249 | 150 | NA | NA | NA | 0
|  |  | Ti | 100 | Ti | 400 | 77.2 | 0.193 | 150 | NA | NA | NA | 0
|  |  | Ti | 100 | Ti | 10 | 8.31 | 0.831 | 150 | NA | NA | NA | 15
|  |  | Ti | 100 | Ti | 25 | 18.05 | 0.722 | 150 | NA | NA | NA | 15
|  |  | Ti | 100 | Ti | 50 | 30.95 | 0.619 | 150 | NA | NA | NA | 15
|  |  | Ti | 100 | Ti | 100 | 52 | 0.52 | 150 | NA | NA | NA | 15
|  |  | Ti | 100 | Ti | 200 | 80 | 0.4 | 150 | NA | NA | NA | 15
|  |  | Ti | 100 | Ti | 300 | 94.2 | 0.314 | 150 | NA | NA | NA | 15
|  |  | Ti | 100 | Ti | 400 | 104.8 | 0.262 | 150 | NA | NA | NA | 15
|  |  | Ti | 100 | Ti | 10 | 7.77 | 0.777 | 150 | NA | NA | NA | 30
|  |  | Ti | 100 | Ti | 25 | 17.45 | 0.698 | 150 | NA | NA | NA | 30
|  |  | Ti | 100 | Ti | 50 | 31.4 | 0.628 | 150 | NA | NA | NA | 30
|  |  | Ti | 100 | Ti | 100 | 56.9 | 0.569 | 150 | NA | NA | NA | 30
|  |  | Ti | 100 | Ti | 200 | 101.8 | 0.509 | 150 | NA | NA | NA | 30
|  |  | Ti | 100 | Ti | 300 | 133.2 | 0.444 | 150 | NA | NA | NA | 30
|  |  | Ti | 100 | Ti | 400 | 154 | 0.385 | 150 | NA | NA | NA | 30
|  |  | Ti | 100 | Ti | 10 | 6.72 | 0.672 | 150 | NA | NA | NA | 45
|  |  | Ti | 100 | Ti | 25 | 15.875 | 0.635 | 150 | NA | NA | NA | 45
|  |  | Ti | 100 | Ti | 50 | 31.1 | 0.622 | 150 | NA | NA | NA | 45
|  |  | Ti | 100 | Ti | 100 | 62.4 | 0.624 | 150 | NA | NA | NA | 45
|  |  | Ti | 100 | Ti | 200 | 125.8 | 0.629 | 150 | NA | NA | NA | 45
|  |  | Ti | 100 | Ti | 300 | 176.4 | 0.588 | 150 | NA | NA | NA | 45
|  |  | Ti | 100 | Ti | 400 | 217.6 | 0.544 | 150 | NA | NA | NA | 45
|  |  | Ti | 100 | Ti | 10 | 6.21 | 0.621 | 150 | NA | NA | NA | 60
|  |  | Ti | 100 | Ti | 25 | 15.6 | 0.624 | 150 | NA | NA | NA | 60
|  |  | Ti | 100 | Ti | 50 | 31.7 | 0.634 | 150 | NA | NA | NA | 60
|  |  | Ti | 100 | Ti | 100 | 67.3 | 0.673 | 150 | NA | NA | NA | 60
|  |  | Ti | 100 | Ti | 200 | 146 | 0.73 | 150 | NA | NA | NA | 60
|  |  | Ti | 100 | Ti | 300 | 220.5 | 0.735 | 150 | NA | NA | NA | 60
|  |  | Ti | 100 | Ti | 400 | 243.2 | 0.608 | 150 | NA | NA | NA | 60
|  |  | Ti | 100 | Ti | 10 | 7.71 | 0.771 | 150 | NA | NA | NA | 75
|  |  | Ti | 100 | Ti | 25 | 19.325 | 0.773 | 150 | NA | NA | NA | 75
|  |  | Ti | 100 | Ti | 50 | 38.95 | 0.779 | 150 | NA | NA | NA | 75
|  |  | Ti | 100 | Ti | 100 | 79.1 | 0.791 | 150 | NA | NA | NA | 75
|  |  | Ti | 100 | Ti | 200 | 164.8 | 0.824 | 150 | NA | NA | NA | 75
|  |  | Ti | 100 | Ti | 300 | 252.9 | 0.843 | 150 | NA | NA | NA | 75
|  |  | Ti | 100 | Ti | 400 | 356.8 | 0.892 | 150 | NA | NA | NA | 75
|  |  | Ti | 100 | Ti | 10 | 9.92 | 0.992 | 150 | NA | NA | NA | 89.5
|  |  | Ti | 100 | Ti | 25 | 24.8 | 0.992 | 150 | NA | NA | NA | 89.5
|  |  | Ti | 100 | Ti | 50 | 49.6 | 0.992 | 150 | NA | NA | NA | 89.5
|  |  | Ti | 100 | Ti | 100 | 99.2 | 0.992 | 150 | NA | NA | NA | 89.5
|  |  | Ti | 100 | Ti | 200 | 198.4 | 0.992 | 150 | NA | NA | NA | 89.5
|  |  | Ti | 100 | Ti | 300 | 297.6 | 0.992 | 150 | NA | NA | NA | 89.5
|  |  | Ti | 100 | Ti | 400 | 396.8 | 0.992 | 150 | NA | NA | NA | 89.5
|  |  | Ti | 1000 | Ti | 10 | 2.2 | 0.22 | 150 | NA | NA | NA | 0
|  |  | Ti | 1000 | Ti | 25 | 10.775 | 0.431 | 150 | NA | NA | NA | 0
|  |  | Ti | 1000 | Ti | 50 | 24.35 | 0.487 | 150 | NA | NA | NA | 0
|  |  | Ti | 1000 | Ti | 100 | 44.3 | 0.443 | 150 | NA | NA | NA | 0
|  |  | Ti | 1000 | Ti | 200 | 65 | 0.325 | 150 | NA | NA | NA | 0
|  |  | Ti | 1000 | Ti | 300 | 71.4 | 0.238 | 150 | NA | NA | NA | 0
|  |  | Ti | 1000 | Ti | 400 | 73.2 | 0.183 | 150 | NA | NA | NA | 0
|  |  | Ti | 1000 | Ti | 10 | 2.15 | 0.215 | 150 | NA | NA | NA | 15
|  |  | Ti | 1000 | Ti | 25 | 10.6 | 0.424 | 150 | NA | NA | NA | 15
|  |  | Ti | 1000 | Ti | 50 | 24.25 | 0.485 | 150 | NA | NA | NA | 15
|  |  | Ti | 1000 | Ti | 100 | 44.9 | 0.449 | 150 | NA | NA | NA | 15
|  |  | Ti | 1000 | Ti | 200 | 70.2 | 0.351 | 150 | NA | NA | NA | 15
|  |  | Ti | 1000 | Ti | 300 | 84.3 | 0.281 | 150 | NA | NA | NA | 15
|  |  | Ti | 1000 | Ti | 400 | 93.6 | 0.234 | 150 | NA | NA | NA | 15
|  |  | Ti | 1000 | Ti | 10 | 2.17 | 0.217 | 150 | NA | NA | NA | 30
|  |  | Ti | 1000 | Ti | 25 | 9.95 | 0.398 | 150 | NA | NA | NA | 30
|  |  | Ti | 1000 | Ti | 50 | 23.4 | 0.468 | 150 | NA | NA | NA | 30
|  |  | Ti | 1000 | Ti | 100 | 45.7 | 0.457 | 150 | NA | NA | NA | 30
|  |  | Ti | 1000 | Ti | 200 | 78.6 | 0.393 | 150 | NA | NA | NA | 30
|  |  | Ti | 1000 | Ti | 300 | 104.1 | 0.347 | 150 | NA | NA | NA | 30
|  |  | Ti | 1000 | Ti | 400 | 127.6 | 0.319 | 150 | NA | NA | NA | 30
|  |  | Ti | 1000 | Ti | 10 | 3.49 | 0.349 | 150 | NA | NA | NA | 45
|  |  | Ti | 1000 | Ti | 25 | 9.525 | 0.381 | 150 | NA | NA | NA | 45
|  |  | Ti | 1000 | Ti | 50 | 21.7 | 0.434 | 150 | NA | NA | NA | 45
|  |  | Ti | 1000 | Ti | 100 | 45.1 | 0.451 | 150 | NA | NA | NA | 45
|  |  | Ti | 1000 | Ti | 200 | 87.6 | 0.438 | 150 | NA | NA | NA | 45
|  |  | Ti | 1000 | Ti | 300 | 131.1 | 0.437 | 150 | NA | NA | NA | 45
|  |  | Ti | 1000 | Ti | 400 | 176 | 0.44 | 150 | NA | NA | NA | 45
|  |  | Ti | 1000 | Ti | 10 | 6.29 | 0.629 | 150 | NA | NA | NA | 60
|  |  | Ti | 1000 | Ti | 25 | 14.625 | 0.585 | 150 | NA | NA | NA | 60
|  |  | Ti | 1000 | Ti | 50 | 28.45 | 0.569 | 150 | NA | NA | NA | 60
|  |  | Ti | 1000 | Ti | 100 | 56.5 | 0.565 | 150 | NA | NA | NA | 60
|  |  | Ti | 1000 | Ti | 200 | 114.4 | 0.572 | 150 | NA | NA | NA | 60
|  |  | Ti | 1000 | Ti | 300 | 176.7 | 0.589 | 150 | NA | NA | NA | 60
|  |  | Ti | 1000 | Ti | 400 | 243.2 | 0.608 | 150 | NA | NA | NA | 60
|  |  | Ti | 1000 | Ti | 10 | 8.72 | 0.872 | 150 | NA | NA | NA | 75
|  |  | Ti | 1000 | Ti | 25 | 20.9 | 0.836 | 150 | NA | NA | NA | 75
|  |  | Ti | 1000 | Ti | 50 | 40.65 | 0.813 | 150 | NA | NA | NA | 75
|  |  | Ti | 1000 | Ti | 100 | 79.6 | 0.796 | 150 | NA | NA | NA | 75
|  |  | Ti | 1000 | Ti | 200 | 165 | 0.825 | 150 | NA | NA | NA | 75
|  |  | Ti | 1000 | Ti | 300 | 272.7 | 0.909 | 150 | NA | NA | NA | 75
|  |  | Ti | 1000 | Ti | 400 | 377.2 | 0.943 | 150 | NA | NA | NA | 75
|  |  | Ti | 1000 | Ti | 10 | 9.99 | 0.999 | 150 | NA | NA | NA | 89.5
|  |  | Ti | 1000 | Ti | 25 | 24.975 | 0.999 | 150 | NA | NA | NA | 89.5
|  |  | Ti | 1000 | Ti | 50 | 49.95 | 0.999 | 150 | NA | NA | NA | 89.5
|  |  | Ti | 1000 | Ti | 100 | 99.8 | 0.998 | 150 | NA | NA | NA | 89.5
|  |  | Ti | 1000 | Ti | 200 | 199.4 | 0.997 | 150 | NA | NA | NA | 89.5
|  |  | Ti | 1000 | Ti | 300 | 299.7 | 0.999 | 150 | NA | NA | NA | 89.5
|  |  | Ti | 1000 | Ti | 400 | 400 | 1 | 150 | NA | NA | NA | 89.5
|  |  | Ti | 200 | Ti | 10 | 8.09 | 0.809 | 150 | NA | NA | NA | 0
|  |  | Ti | 200 | Ti | 25 | 17.65 | 0.706 | 150 | NA | NA | NA | 0
|  |  | Ti | 200 | Ti | 50 | 30.35 | 0.607 | 150 | NA | NA | NA | 0
|  |  | Ti | 200 | Ti | 100 | 48.8 | 0.488 | 150 | NA | NA | NA | 0
|  |  | Ti | 200 | Ti | 200 | 68.4 | 0.342 | 150 | NA | NA | NA | 0
|  |  | Ti | 200 | Ti | 300 | 74.1 | 0.247 | 150 | NA | NA | NA | 0
|  |  | Ti | 200 | Ti | 400 | 75.2 | 0.188 | 150 | NA | NA | NA | 0
|  |  | Ti | 200 | Ti | 10 | 7.98 | 0.798 | 150 | NA | NA | NA | 15
|  |  | Ti | 200 | Ti | 25 | 17.525 | 0.701 | 150 | NA | NA | NA | 15
|  |  | Ti | 200 | Ti | 50 | 30.55 | 0.611 | 150 | NA | NA | NA | 15
|  |  | Ti | 200 | Ti | 100 | 50.4 | 0.504 | 150 | NA | NA | NA | 15
|  |  | Ti | 200 | Ti | 200 | 76.2 | 0.381 | 150 | NA | NA | NA | 15
|  |  | Ti | 200 | Ti | 300 | 90.9 | 0.303 | 150 | NA | NA | NA | 15
|  |  | Ti | 200 | Ti | 400 | 99.6 | 0.249 | 150 | NA | NA | NA | 15
|  |  | Ti | 200 | Ti | 10 | 7.47 | 0.747 | 150 | NA | NA | NA | 30
|  |  | Ti | 200 | Ti | 25 | 16.875 | 0.675 | 150 | NA | NA | NA | 30
|  |  | Ti | 200 | Ti | 50 | 30.45 | 0.609 | 150 | NA | NA | NA | 30
|  |  | Ti | 200 | Ti | 100 | 53.7 | 0.537 | 150 | NA | NA | NA | 30
|  |  | Ti | 200 | Ti | 200 | 92.2 | 0.461 | 150 | NA | NA | NA | 30
|  |  | Ti | 200 | Ti | 300 | 121.2 | 0.404 | 150 | NA | NA | NA | 30
|  |  | Ti | 200 | Ti | 400 | 143.2 | 0.358 | 150 | NA | NA | NA | 30
|  |  | Ti | 200 | Ti | 10 | 6.51 | 0.651 | 150 | NA | NA | NA | 45
|  |  | Ti | 200 | Ti | 25 | 15.2 | 0.608 | 150 | NA | NA | NA | 45
|  |  | Ti | 200 | Ti | 50 | 29.05 | 0.581 | 150 | NA | NA | NA | 45
|  |  | Ti | 200 | Ti | 100 | 56.2 | 0.562 | 150 | NA | NA | NA | 45
|  |  | Ti | 200 | Ti | 200 | 108.2 | 0.541 | 150 | NA | NA | NA | 45
|  |  | Ti | 200 | Ti | 300 | 155.1 | 0.517 | 150 | NA | NA | NA | 45
|  |  | Ti | 200 | Ti | 400 | 196.8 | 0.492 | 150 | NA | NA | NA | 45
|  |  | Ti | 200 | Ti | 10 | 6.13 | 0.613 | 150 | NA | NA | NA | 60
|  |  | Ti | 200 | Ti | 25 | 15.225 | 0.609 | 150 | NA | NA | NA | 60
|  |  | Ti | 200 | Ti | 50 | 30.1 | 0.602 | 150 | NA | NA | NA | 60
|  |  | Ti | 200 | Ti | 100 | 60.9 | 0.609 | 150 | NA | NA | NA | 60
|  |  | Ti | 200 | Ti | 200 | 126.2 | 0.631 | 150 | NA | NA | NA | 60
|  |  | Ti | 200 | Ti | 300 | 194.1 | 0.647 | 150 | NA | NA | NA | 60
|  |  | Ti | 200 | Ti | 400 | 245.2 | 0.613 | 150 | NA | NA | NA | 60
|  |  | Ti | 200 | Ti | 10 | 7.76 | 0.776 | 150 | NA | NA | NA | 75
|  |  | Ti | 200 | Ti | 25 | 19.4 | 0.776 | 150 | NA | NA | NA | 75
|  |  | Ti | 200 | Ti | 100 | 78.1 | 0.781 | 150 | NA | NA | NA | 75
|  |  | Ti | 200 | Ti | 200 | 160.2 | 0.801 | 150 | NA | NA | NA | 75
|  |  | Ti | 200 | Ti | 300 | 258.9 | 0.863 | 150 | NA | NA | NA | 75
|  |  | Ti | 200 | Ti | 400 | 367.2 | 0.918 | 150 | NA | NA | NA | 75
|  |  | Ti | 200 | Ti | 10 | 9.95 | 0.995 | 150 | NA | NA | NA | 89.5
|  |  | Ti | 200 | Ti | 25 | 24.825 | 0.993 | 150 | NA | NA | NA | 89.5
|  |  | Ti | 200 | Ti | 50 | 49.6 | 0.992 | 150 | NA | NA | NA | 89.5
|  |  | Ti | 200 | Ti | 100 | 99.2 | 0.992 | 150 | NA | NA | NA | 89.5
|  |  | Ti | 200 | Ti | 200 | 198.4 | 0.992 | 150 | NA | NA | NA | 89.5
|  |  | Ti | 200 | Ti | 300 | 297.6 | 0.992 | 150 | NA | NA | NA | 89.5
|  |  | Ti | 50 | Ti | 10 | 8.46 | 0.846 | 150 | NA | NA | NA | 0
|  |  | Ti | 50 | Ti | 25 | 18.125 | 0.725 | 150 | NA | NA | NA | 0
|  |  | Ti | 50 | Ti | 50 | 30.75 | 0.615 | 150 | NA | NA | NA | 0
|  |  | Ti | 50 | Ti | 100 | 49.9 | 0.499 | 150 | NA | NA | NA | 0
|  |  | Ti | 50 | Ti | 200 | 70.6 | 0.353 | 150 | NA | NA | NA | 0
|  |  | Ti | 50 | Ti | 300 | 77.1 | 0.257 | 150 | NA | NA | NA | 0
|  |  | Ti | 50 | Ti | 400 | 78.8 | 0.197 | 150 | NA | NA | NA | 0
|  |  | Ti | 50 | Ti | 10 | 8.39 | 0.839 | 150 | NA | NA | NA | 15
|  |  | Ti | 50 | Ti | 25 | 18.125 | 0.725 | 150 | NA | NA | NA | 15
|  |  | Ti | 50 | Ti | 50 | 31.6 | 0.632 | 150 | NA | NA | NA | 15
|  |  | Ti | 50 | Ti | 100 | 53.6 | 0.536 | 150 | NA | NA | NA | 15
|  |  | Ti | 50 | Ti | 200 | 84.6 | 0.423 | 150 | NA | NA | NA | 15
|  |  | Ti | 50 | Ti | 300 | 102.3 | 0.341 | 150 | NA | NA | NA | 15
|  |  | Ti | 50 | Ti | 400 | 111.2 | 0.278 | 150 | NA | NA | NA | 15
|  |  | Ti | 50 | Ti | 10 | 7.91 | 0.791 | 150 | NA | NA | NA | 30
|  |  | Ti | 50 | Ti | 25 | 17.95 | 0.718 | 150 | NA | NA | NA | 30
|  |  | Ti | 50 | Ti | 50 | 33.3 | 0.666 | 150 | NA | NA | NA | 30
|  |  | Ti | 50 | Ti | 100 | 62.3 | 0.623 | 150 | NA | NA | NA | 30
|  |  | Ti | 50 | Ti | 200 | 109.2 | 0.546 | 150 | NA | NA | NA | 30
|  |  | Ti | 50 | Ti | 300 | 137.4 | 0.458 | 150 | NA | NA | NA | 30
|  |  | Ti | 50 | Ti | 400 | 160.8 | 0.402 | 150 | NA | NA | NA | 30
|  |  | Ti | 50 | Ti | 10 | 7.09 | 0.709 | 150 | NA | NA | NA | 45
|  |  | Ti | 50 | Ti | 25 | 17.225 | 0.689 | 150 | NA | NA | NA | 45
|  |  | Ti | 50 | Ti | 50 | 35.25 | 0.705 | 150 | NA | NA | NA | 45
|  |  | Ti | 50 | Ti | 100 | 72 | 0.72 | 150 | NA | NA | NA | 45
|  |  | Ti | 50 | Ti | 200 | 123.8 | 0.619 | 150 | NA | NA | NA | 45
|  |  | Ti | 50 | Ti | 300 | 159.6 | 0.532 | 150 | NA | NA | NA | 45
|  |  | Ti | 50 | Ti | 400 | 207.6 | 0.519 | 150 | NA | NA | NA | 45
|  |  | Ti | 50 | Ti | 10 | 6.49 | 0.649 | 150 | NA | NA | NA | 60
|  |  | Ti | 50 | Ti | 25 | 16.8 | 0.672 | 150 | NA | NA | NA | 60
|  |  | Ti | 50 | Ti | 50 | 36.05 | 0.721 | 150 | NA | NA | NA | 60
|  |  | Ti | 50 | Ti | 100 | 79.1 | 0.791 | 150 | NA | NA | NA | 60
|  |  | Ti | 50 | Ti | 200 | 150 | 0.75 | 150 | NA | NA | NA | 60
|  |  | Ti | 50 | Ti | 300 | 200.4 | 0.668 | 150 | NA | NA | NA | 60
|  |  | Ti | 50 | Ti | 400 | 261.6 | 0.654 | 150 | NA | NA | NA | 60
|  |  | Ti | 50 | Ti | 25 | 19.575 | 0.783 | 150 | NA | NA | NA | 75
|  |  | Ti | 50 | Ti | 50 | 39.9 | 0.798 | 150 | NA | NA | NA | 75
|  |  | Ti | 50 | Ti | 100 | 83.3 | 0.833 | 150 | NA | NA | NA | 75
|  |  | Ti | 50 | Ti | 200 | 179.2 | 0.896 | 150 | NA | NA | NA | 75
|  |  | Ti | 50 | Ti | 300 | 274.8 | 0.916 | 150 | NA | NA | NA | 75
|  |  | Ti | 50 | Ti | 400 | 371.6 | 0.929 | 150 | NA | NA | NA | 75
|  |  | Ti | 50 | Ti | 10 | 9.92 | 0.992 | 150 | NA | NA | NA | 89.5
|  |  | Ti | 50 | Ti | 50 | 49.6 | 0.992 | 150 | NA | NA | NA | 89.5
|  |  | Ti | 50 | Ti | 200 | 198.4 | 0.992 | 150 | NA | NA | NA | 89.5
|  |  | Ti | 50 | Ti | 300 | 297.6 | 0.992 | 150 | NA | NA | NA | 89.5
|  |  | Ti | 50 | Ti | 400 | 396.8 | 0.992 | 150 | NA | NA | NA | 89.5
|  |  | Ti | 500 | Ti | 10 | 6.76 | 0.676 | 150 | NA | NA | NA | 0
|  |  | Ti | 500 | Ti | 25 | 17.075 | 0.683 | 150 | NA | NA | NA | 0
|  |  | Ti | 500 | Ti | 50 | 29.95 | 0.599 | 150 | NA | NA | NA | 0
|  |  | Ti | 500 | Ti | 100 | 48 | 0.48 | 150 | NA | NA | NA | 0
|  |  | Ti | 500 | Ti | 200 | 67.2 | 0.336 | 150 | NA | NA | NA | 0
|  |  | Ti | 500 | Ti | 300 | 73.8 | 0.246 | 150 | NA | NA | NA | 0
|  |  | Ti | 500 | Ti | 400 | 76 | 0.19 | 150 | NA | NA | NA | 0
|  |  | Ti | 500 | Ti | 10 | 6.59 | 0.659 | 150 | NA | NA | NA | 15
|  |  | Ti | 500 | Ti | 25 | 16.975 | 0.679 | 150 | NA | NA | NA | 15
|  |  | Ti | 500 | Ti | 50 | 30.1 | 0.602 | 150 | NA | NA | NA | 15
|  |  | Ti | 500 | Ti | 100 | 49.2 | 0.492 | 150 | NA | NA | NA | 15
|  |  | Ti | 500 | Ti | 200 | 74 | 0.37 | 150 | NA | NA | NA | 15
|  |  | Ti | 500 | Ti | 300 | 88.8 | 0.296 | 150 | NA | NA | NA | 15
|  |  | Ti | 500 | Ti | 400 | 98.4 | 0.246 | 150 | NA | NA | NA | 15
|  |  | Ti | 500 | Ti | 10 | 5.88 | 0.588 | 150 | NA | NA | NA | 30
|  |  | Ti | 500 | Ti | 25 | 16.025 | 0.641 | 150 | NA | NA | NA | 30
|  |  | Ti | 500 | Ti | 50 | 29.6 | 0.592 | 150 | NA | NA | NA | 30
|  |  | Ti | 500 | Ti | 100 | 51.5 | 0.515 | 150 | NA | NA | NA | 30
|  |  | Ti | 500 | Ti | 200 | 86.2 | 0.431 | 150 | NA | NA | NA | 30
|  |  | Ti | 500 | Ti | 300 | 113.4 | 0.378 | 150 | NA | NA | NA | 30
|  |  | Ti | 500 | Ti | 400 | 137.2 | 0.343 | 150 | NA | NA | NA | 30
|  |  | Ti | 500 | Ti | 10 | 4.87 | 0.487 | 150 | NA | NA | NA | 45
|  |  | Ti | 500 | Ti | 25 | 13.9 | 0.556 | 150 | NA | NA | NA | 45
|  |  | Ti | 500 | Ti | 50 | 27.4 | 0.548 | 150 | NA | NA | NA | 45
|  |  | Ti | 500 | Ti | 100 | 52 | 0.52 | 150 | NA | NA | NA | 45
|  |  | Ti | 500 | Ti | 200 | 96.2 | 0.481 | 150 | NA | NA | NA | 45
|  |  | Ti | 500 | Ti | 300 | 140.1 | 0.467 | 150 | NA | NA | NA | 45
|  |  | Ti | 500 | Ti | 400 | 184.4 | 0.461 | 150 | NA | NA | NA | 45
|  |  | Ti | 500 | Ti | 10 | 5.66 | 0.566 | 150 | NA | NA | NA | 60
|  |  | Ti | 500 | Ti | 25 | 14.525 | 0.581 | 150 | NA | NA | NA | 60
|  |  | Ti | 500 | Ti | 50 | 28.8 | 0.576 | 150 | NA | NA | NA | 60
|  |  | Ti | 500 | Ti | 100 | 57.3 | 0.573 | 150 | NA | NA | NA | 60
|  |  | Ti | 500 | Ti | 200 | 115.4 | 0.577 | 150 | NA | NA | NA | 60
|  |  | Ti | 500 | Ti | 300 | 177.9 | 0.593 | 150 | NA | NA | NA | 60
|  |  | Ti | 500 | Ti | 400 | 243.6 | 0.609 | 150 | NA | NA | NA | 60
|  |  | Ti | 500 | Ti | 10 | 8.12 | 0.812 | 150 | NA | NA | NA | 75
|  |  | Ti | 500 | Ti | 25 | 19.65 | 0.786 | 150 | NA | NA | NA | 75
|  |  | Ti | 500 | Ti | 50 | 38.9 | 0.778 | 150 | NA | NA | NA | 75
|  |  | Ti | 500 | Ti | 100 | 77.5 | 0.775 | 150 | NA | NA | NA | 75
|  |  | Ti | 500 | Ti | 200 | 157.8 | 0.789 | 150 | NA | NA | NA | 75
|  |  | Ti | 500 | Ti | 300 | 263.7 | 0.879 | 150 | NA | NA | NA | 75
|  |  | Ti | 500 | Ti | 400 | 369.2 | 0.923 | 150 | NA | NA | NA | 75
|  |  | Ti | 500 | Ti | 10 | 9.99 | 0.999 | 150 | NA | NA | NA | 89.5
|  |  | Ti | 500 | Ti | 25 | 24.975 | 0.999 | 150 | NA | NA | NA | 89.5
|  |  | Ti | 500 | Ti | 50 | 49.9 | 0.998 | 150 | NA | NA | NA | 89.5
|  |  | Ti | 500 | Ti | 100 | 99.6 | 0.996 | 150 | NA | NA | NA | 89.5
|  |  | Ti | 500 | Ti | 200 | 199 | 0.995 | 150 | NA | NA | NA | 89.5
|  |  | Ti | 500 | Ti | 300 | 298.5 | 0.995 | 150 | NA | NA | NA | 89.5
|  |  | Ti | 500 | Ti | 400 | 399.2 | 0.998 | 150 | NA | NA | NA | 89.5
|  |  | Ti | 100 | Ti | 10 | 8.36 | 0.836 | 300 | NA | NA | NA | 0
|  |  | Ti | 100 | Ti | 25 | 17.85 | 0.714 | 300 | NA | NA | NA | 0
|  |  | Ti | 100 | Ti | 50 | 29.75 | 0.595 | 300 | NA | NA | NA | 0
|  |  | Ti | 100 | Ti | 100 | 47.2 | 0.472 | 300 | NA | NA | NA | 0
|  |  | Ti | 100 | Ti | 300 | 64.2 | 0.214 | 300 | NA | NA | NA | 0
|  |  | Ti | 100 | Ti | 25 | 17.775 | 0.711 | 300 | NA | NA | NA | 15
|  |  | Ti | 100 | Ti | 50 | 30.2 | 0.604 | 300 | NA | NA | NA | 15
|  |  | Ti | 100 | Ti | 100 | 49.5 | 0.495 | 300 | NA | NA | NA | 15
|  |  | Ti | 100 | Ti | 200 | 73.2 | 0.366 | 300 | NA | NA | NA | 15
|  |  | Ti | 100 | Ti | 300 | 84.6 | 0.282 | 300 | NA | NA | NA | 15
|  |  | Ti | 100 | Ti | 400 | 92.8 | 0.232 | 300 | NA | NA | NA | 15
|  |  | Ti | 100 | Ti | 10 | 7.72 | 0.772 | 300 | NA | NA | NA | 30
|  |  | Ti | 100 | Ti | 25 | 17.2 | 0.688 | 300 | NA | NA | NA | 30
|  |  | Ti | 100 | Ti | 50 | 30.75 | 0.615 | 300 | NA | NA | NA | 30
|  |  | Ti | 100 | Ti | 100 | 54.9 | 0.549 | 300 | NA | NA | NA | 30
|  |  | Ti | 100 | Ti | 300 | 121.5 | 0.405 | 300 | NA | NA | NA | 30
|  |  | Ti | 100 | Ti | 10 | 6.67 | 0.667 | 300 | NA | NA | NA | 45
|  |  | Ti | 100 | Ti | 25 | 15.7 | 0.628 | 300 | NA | NA | NA | 45
|  |  | Ti | 100 | Ti | 50 | 30.65 | 0.613 | 300 | NA | NA | NA | 45
|  |  | Ti | 100 | Ti | 100 | 60.9 | 0.609 | 300 | NA | NA | NA | 45
|  |  | Ti | 100 | Ti | 200 | 119 | 0.595 | 300 | NA | NA | NA | 45
|  |  | Ti | 100 | Ti | 300 | 167.1 | 0.557 | 300 | NA | NA | NA | 45
|  |  | Ti | 100 | Ti | 400 | 206.4 | 0.516 | 300 | NA | NA | NA | 45
|  |  | Ti | 100 | Ti | 25 | 15.525 | 0.621 | 300 | NA | NA | NA | 60
|  |  | Ti | 100 | Ti | 50 | 31.45 | 0.629 | 300 | NA | NA | NA | 60
|  |  | Ti | 100 | Ti | 200 | 142.6 | 0.713 | 300 | NA | NA | NA | 60
|  |  | Ti | 100 | Ti | 300 | 214.5 | 0.715 | 300 | NA | NA | NA | 60
|  |  | Ti | 100 | Ti | 400 | 248 | 0.62 | 300 | NA | NA | NA | 60
|  |  | Ti | 100 | Ti | 10 | 7.71 | 0.771 | 300 | NA | NA | NA | 75
|  |  | Ti | 100 | Ti | 25 | 19.325 | 0.773 | 300 | NA | NA | NA | 75
|  |  | Ti | 100 | Ti | 50 | 38.95 | 0.779 | 300 | NA | NA | NA | 75
|  |  | Ti | 100 | Ti | 100 | 79 | 0.79 | 300 | NA | NA | NA | 75
|  |  | Ti | 100 | Ti | 200 | 164.4 | 0.822 | 300 | NA | NA | NA | 75
|  |  | Ti | 100 | Ti | 300 | 236.4 | 0.788 | 300 | NA | NA | NA | 75
|  |  | Ti | 100 | Ti | 400 | 352 | 0.88 | 300 | NA | NA | NA | 75
|  |  | Ti | 100 | Ti | 25 | 24.8 | 0.992 | 300 | NA | NA | NA | 89.5
|  |  | Ti | 100 | Ti | 100 | 99.2 | 0.992 | 300 | NA | NA | NA | 89.5
|  |  | Ti | 100 | Ti | 200 | 198.4 | 0.992 | 300 | NA | NA | NA | 89.5
|  |  | Ti | 100 | Ti | 300 | 297.6 | 0.992 | 300 | NA | NA | NA | 89.5
|  |  | Ti | 100 | Ti | 400 | 396.8 | 0.992 | 300 | NA | NA | NA | 89.5
|  |  | Ti | 1000 | Ti | 10 | 2.12 | 0.212 | 300 | NA | NA | NA | 0
|  |  | Ti | 1000 | Ti | 25 | 10.45 | 0.418 | 300 | NA | NA | NA | 0
|  |  | Ti | 1000 | Ti | 50 | 23.45 | 0.469 | 300 | NA | NA | NA | 0
|  |  | Ti | 1000 | Ti | 100 | 41.5 | 0.415 | 300 | NA | NA | NA | 0
|  |  | Ti | 1000 | Ti | 200 | 57.4 | 0.287 | 300 | NA | NA | NA | 0
|  |  | Ti | 1000 | Ti | 300 | 60.6 | 0.202 | 300 | NA | NA | NA | 0
|  |  | Ti | 1000 | Ti | 400 | 60.4 | 0.151 | 300 | NA | NA | NA | 0
|  |  | Ti | 1000 | Ti | 10 | 2.09 | 0.209 | 300 | NA | NA | NA | 15
|  |  | Ti | 1000 | Ti | 25 | 10.3 | 0.412 | 300 | NA | NA | NA | 15
|  |  | Ti | 1000 | Ti | 50 | 23.4 | 0.468 | 300 | NA | NA | NA | 15
|  |  | Ti | 1000 | Ti | 100 | 42.3 | 0.423 | 300 | NA | NA | NA | 15
|  |  | Ti | 1000 | Ti | 200 | 62.4 | 0.312 | 300 | NA | NA | NA | 15
|  |  | Ti | 1000 | Ti | 300 | 73.5 | 0.245 | 300 | NA | NA | NA | 15
|  |  | Ti | 1000 | Ti | 400 | 80.8 | 0.202 | 300 | NA | NA | NA | 15
|  |  | Ti | 1000 | Ti | 10 | 2.17 | 0.217 | 300 | NA | NA | NA | 30
|  |  | Ti | 1000 | Ti | 25 | 9.775 | 0.391 | 300 | NA | NA | NA | 30
|  |  | Ti | 1000 | Ti | 50 | 22.75 | 0.455 | 300 | NA | NA | NA | 30
|  |  | Ti | 1000 | Ti | 100 | 43.5 | 0.435 | 300 | NA | NA | NA | 30
|  |  | Ti | 1000 | Ti | 200 | 72.8 | 0.364 | 300 | NA | NA | NA | 30
|  |  | Ti | 1000 | Ti | 300 | 98.1 | 0.327 | 300 | NA | NA | NA | 30
|  |  | Ti | 1000 | Ti | 400 | 122 | 0.305 | 300 | NA | NA | NA | 30
|  |  | Ti | 1000 | Ti | 10 | 3.5 | 0.35 | 300 | NA | NA | NA | 45
|  |  | Ti | 1000 | Ti | 25 | 9.55 | 0.382 | 300 | NA | NA | NA | 45
|  |  | Ti | 1000 | Ti | 50 | 21.7 | 0.434 | 300 | NA | NA | NA | 45
|  |  | Ti | 1000 | Ti | 100 | 44.7 | 0.447 | 300 | NA | NA | NA | 45
|  |  | Ti | 1000 | Ti | 200 | 89.2 | 0.446 | 300 | NA | NA | NA | 45
|  |  | Ti | 1000 | Ti | 300 | 134.4 | 0.448 | 300 | NA | NA | NA | 45
|  |  | Ti | 1000 | Ti | 400 | 180.4 | 0.451 | 300 | NA | NA | NA | 45
|  |  | Ti | 1000 | Ti | 10 | 6.3 | 0.63 | 300 | NA | NA | NA | 60
|  |  | Ti | 1000 | Ti | 25 | 14.625 | 0.585 | 300 | NA | NA | NA | 60
|  |  | Ti | 1000 | Ti | 50 | 28.45 | 0.569 | 300 | NA | NA | NA | 60
|  |  | Ti | 1000 | Ti | 100 | 56.8 | 0.568 | 300 | NA | NA | NA | 60
|  |  | Ti | 1000 | Ti | 200 | 117.4 | 0.587 | 300 | NA | NA | NA | 60
|  |  | Ti | 1000 | Ti | 300 | 182.1 | 0.607 | 300 | NA | NA | NA | 60
|  |  | Ti | 1000 | Ti | 400 | 268.8 | 0.672 | 300 | NA | NA | NA | 60
|  |  | Ti | 1000 | Ti | 10 | 8.72 | 0.872 | 300 | NA | NA | NA | 75
|  |  | Ti | 1000 | Ti | 25 | 20.9 | 0.836 | 300 | NA | NA | NA | 75
|  |  | Ti | 1000 | Ti | 50 | 40.65 | 0.813 | 300 | NA | NA | NA | 75
|  |  | Ti | 1000 | Ti | 100 | 79.8 | 0.798 | 300 | NA | NA | NA | 75
|  |  | Ti | 1000 | Ti | 200 | 164.4 | 0.822 | 300 | NA | NA | NA | 75
|  |  | Ti | 1000 | Ti | 300 | 269.1 | 0.897 | 300 | NA | NA | NA | 75
|  |  | Ti | 1000 | Ti | 400 | 375.6 | 0.939 | 300 | NA | NA | NA | 75
|  |  | Ti | 1000 | Ti | 10 | 9.99 | 0.999 | 300 | NA | NA | NA | 89.5
|  |  | Ti | 1000 | Ti | 25 | 24.975 | 0.999 | 300 | NA | NA | NA | 89.5
|  |  | Ti | 1000 | Ti | 50 | 49.95 | 0.999 | 300 | NA | NA | NA | 89.5
|  |  | Ti | 1000 | Ti | 100 | 99.8 | 0.998 | 300 | NA | NA | NA | 89.5
|  |  | Ti | 1000 | Ti | 200 | 199.4 | 0.997 | 300 | NA | NA | NA | 89.5
|  |  | Ti | 1000 | Ti | 300 | 299.7 | 0.999 | 300 | NA | NA | NA | 89.5
|  |  | Ti | 1000 | Ti | 400 | 400 | 1 | 300 | NA | NA | NA | 89.5
|  |  | Ti | 200 | Ti | 10 | 7.99 | 0.799 | 300 | NA | NA | NA | 0
|  |  | Ti | 200 | Ti | 25 | 17.375 | 0.695 | 300 | NA | NA | NA | 0
|  |  | Ti | 200 | Ti | 50 | 29.5 | 0.59 | 300 | NA | NA | NA | 0
|  |  | Ti | 200 | Ti | 100 | 46.3 | 0.463 | 300 | NA | NA | NA | 0
|  |  | Ti | 200 | Ti | 200 | 61.2 | 0.306 | 300 | NA | NA | NA | 0
|  |  | Ti | 200 | Ti | 300 | 63.6 | 0.212 | 300 | NA | NA | NA | 0
|  |  | Ti | 200 | Ti | 400 | 63.2 | 0.158 | 300 | NA | NA | NA | 0
|  |  | Ti | 200 | Ti | 10 | 7.92 | 0.792 | 300 | NA | NA | NA | 15
|  |  | Ti | 200 | Ti | 25 | 17.25 | 0.69 | 300 | NA | NA | NA | 15
|  |  | Ti | 200 | Ti | 100 | 48 | 0.48 | 300 | NA | NA | NA | 15
|  |  | Ti | 200 | Ti | 300 | 81.6 | 0.272 | 300 | NA | NA | NA | 15
|  |  | Ti | 200 | Ti | 400 | 89.2 | 0.223 | 300 | NA | NA | NA | 15
|  |  | Ti | 200 | Ti | 10 | 7.44 | 0.744 | 300 | NA | NA | NA | 30
|  |  | Ti | 200 | Ti | 25 | 16.675 | 0.667 | 300 | NA | NA | NA | 30
|  |  | Ti | 200 | Ti | 50 | 29.8 | 0.596 | 300 | NA | NA | NA | 30
|  |  | Ti | 200 | Ti | 100 | 51.7 | 0.517 | 300 | NA | NA | NA | 30
|  |  | Ti | 200 | Ti | 200 | 85.8 | 0.429 | 300 | NA | NA | NA | 30
|  |  | Ti | 200 | Ti | 300 | 112.5 | 0.375 | 300 | NA | NA | NA | 30
|  |  | Ti | 200 | Ti | 400 | 134.4 | 0.336 | 300 | NA | NA | NA | 30
|  |  | Ti | 200 | Ti | 10 | 6.48 | 0.648 | 300 | NA | NA | NA | 45
|  |  | Ti | 200 | Ti | 25 | 15.075 | 0.603 | 300 | NA | NA | NA | 45
|  |  | Ti | 200 | Ti | 50 | 28.65 | 0.573 | 300 | NA | NA | NA | 45
|  |  | Ti | 200 | Ti | 100 | 54.7 | 0.547 | 300 | NA | NA | NA | 45
|  |  | Ti | 200 | Ti | 200 | 104 | 0.52 | 300 | NA | NA | NA | 45
|  |  | Ti | 200 | Ti | 300 | 150.3 | 0.501 | 300 | NA | NA | NA | 45
|  |  | Ti | 200 | Ti | 400 | 186.8 | 0.467 | 300 | NA | NA | NA | 45
|  |  | Ti | 200 | Ti | 10 | 6.11 | 0.611 | 300 | NA | NA | NA | 60
|  |  | Ti | 200 | Ti | 25 | 15.15 | 0.606 | 300 | NA | NA | NA | 60
|  |  | Ti | 200 | Ti | 50 | 29.9 | 0.598 | 300 | NA | NA | NA | 60
|  |  | Ti | 200 | Ti | 100 | 60.5 | 0.605 | 300 | NA | NA | NA | 60
|  |  | Ti | 200 | Ti | 200 | 125.8 | 0.629 | 300 | NA | NA | NA | 60
|  |  | Ti | 200 | Ti | 300 | 192.3 | 0.641 | 300 | NA | NA | NA | 60
|  |  | Ti | 200 | Ti | 400 | 250 | 0.625 | 300 | NA | NA | NA | 60
|  |  | Ti | 200 | Ti | 10 | 7.75 | 0.775 | 300 | NA | NA | NA | 75
|  |  | Ti | 200 | Ti | 25 | 19.4 | 0.776 | 300 | NA | NA | NA | 75
|  |  | Ti | 200 | Ti | 50 | 38.9 | 0.778 | 300 | NA | NA | NA | 75
|  |  | Ti | 200 | Ti | 100 | 78.1 | 0.781 | 300 | NA | NA | NA | 75
|  |  | Ti | 200 | Ti | 200 | 159.4 | 0.797 | 300 | NA | NA | NA | 75
|  |  | Ti | 200 | Ti | 300 | 257.1 | 0.857 | 300 | NA | NA | NA | 75
|  |  | Ti | 200 | Ti | 400 | 361.2 | 0.903 | 300 | NA | NA | NA | 75
|  |  | Ti | 200 | Ti | 10 | 9.95 | 0.995 | 300 | NA | NA | NA | 89.5
|  |  | Ti | 200 | Ti | 25 | 24.825 | 0.993 | 300 | NA | NA | NA | 89.5
|  |  | Ti | 200 | Ti | 50 | 49.6 | 0.992 | 300 | NA | NA | NA | 89.5
|  |  | Ti | 200 | Ti | 100 | 99.2 | 0.992 | 300 | NA | NA | NA | 89.5
|  |  | Ti | 200 | Ti | 200 | 198.4 | 0.992 | 300 | NA | NA | NA | 89.5
|  |  | Ti | 200 | Ti | 300 | 298.5 | 0.995 | 300 | NA | NA | NA | 89.5
|  |  | Ti | 200 | Ti | 400 | 399.2 | 0.998 | 300 | NA | NA | NA | 89.5
|  |  | Ti | 50 | Ti | 10 | 8.41 | 0.841 | 300 | NA | NA | NA | 0
|  |  | Ti | 50 | Ti | 25 | 17.825 | 0.713 | 300 | NA | NA | NA | 0
|  |  | Ti | 50 | Ti | 50 | 29.95 | 0.599 | 300 | NA | NA | NA | 0
|  |  | Ti | 50 | Ti | 100 | 47.3 | 0.473 | 300 | NA | NA | NA | 0
|  |  | Ti | 50 | Ti | 200 | 62.8 | 0.314 | 300 | NA | NA | NA | 0
|  |  | Ti | 50 | Ti | 300 | 66 | 0.22 | 300 | NA | NA | NA | 0
|  |  | Ti | 50 | Ti | 10 | 8.33 | 0.833 | 300 | NA | NA | NA | 15
|  |  | Ti | 50 | Ti | 25 | 17.9 | 0.716 | 300 | NA | NA | NA | 15
|  |  | Ti | 50 | Ti | 50 | 30.8 | 0.616 | 300 | NA | NA | NA | 15
|  |  | Ti | 50 | Ti | 200 | 77.8 | 0.389 | 300 | NA | NA | NA | 15
|  |  | Ti | 50 | Ti | 25 | 17.75 | 0.71 | 300 | NA | NA | NA | 30
|  |  | Ti | 50 | Ti | 50 | 32.75 | 0.655 | 300 | NA | NA | NA | 30
|  |  | Ti | 50 | Ti | 100 | 60.5 | 0.605 | 300 | NA | NA | NA | 30
|  |  | Ti | 50 | Ti | 200 | 103.2 | 0.516 | 300 | NA | NA | NA | 30
|  |  | Ti | 50 | Ti | 300 | 130.8 | 0.436 | 300 | NA | NA | NA | 30
|  |  | Ti | 50 | Ti | 400 | 151.6 | 0.379 | 300 | NA | NA | NA | 30
|  |  | Ti | 50 | Ti | 10 | 7.02 | 0.702 | 300 | NA | NA | NA | 45
|  |  | Ti | 50 | Ti | 25 | 17.075 | 0.683 | 300 | NA | NA | NA | 45
|  |  | Ti | 50 | Ti | 50 | 34.7 | 0.694 | 300 | NA | NA | NA | 45
|  |  | Ti | 50 | Ti | 100 | 70.6 | 0.706 | 300 | NA | NA | NA | 45
|  |  | Ti | 50 | Ti | 200 | 125.6 | 0.628 | 300 | NA | NA | NA | 45
|  |  | Ti | 50 | Ti | 300 | 171.3 | 0.571 | 300 | NA | NA | NA | 45
|  |  | Ti | 50 | Ti | 400 | 215.6 | 0.539 | 300 | NA | NA | NA | 45
|  |  | Ti | 50 | Ti | 10 | 6.47 | 0.647 | 300 | NA | NA | NA | 60
|  |  | Ti | 50 | Ti | 25 | 16.7 | 0.668 | 300 | NA | NA | NA | 60
|  |  | Ti | 50 | Ti | 50 | 35.7 | 0.714 | 300 | NA | NA | NA | 60
|  |  | Ti | 50 | Ti | 100 | 78.1 | 0.781 | 300 | NA | NA | NA | 60
|  |  | Ti | 50 | Ti | 200 | 153 | 0.765 | 300 | NA | NA | NA | 60
|  |  | Ti | 50 | Ti | 300 | 213.6 | 0.712 | 300 | NA | NA | NA | 60
|  |  | Ti | 50 | Ti | 400 | 248.8 | 0.622 | 300 | NA | NA | NA | 60
|  |  | Ti | 50 | Ti | 10 | 7.75 | 0.775 | 300 | NA | NA | NA | 75
|  |  | Ti | 50 | Ti | 25 | 19.55 | 0.782 | 300 | NA | NA | NA | 75
|  |  | Ti | 50 | Ti | 50 | 39.9 | 0.798 | 300 | NA | NA | NA | 75
|  |  | Ti | 50 | Ti | 100 | 83.2 | 0.832 | 300 | NA | NA | NA | 75
|  |  | Ti | 50 | Ti | 200 | 178.4 | 0.892 | 300 | NA | NA | NA | 75
|  |  | Ti | 50 | Ti | 300 | 234.6 | 0.782 | 300 | NA | NA | NA | 75
|  |  | Ti | 50 | Ti | 400 | 341.2 | 0.853 | 300 | NA | NA | NA | 75
|  |  | Ti | 50 | Ti | 10 | 9.92 | 0.992 | 300 | NA | NA | NA | 89.5
|  |  | Ti | 50 | Ti | 25 | 24.8 | 0.992 | 300 | NA | NA | NA | 89.5
|  |  | Ti | 50 | Ti | 50 | 49.6 | 0.992 | 300 | NA | NA | NA | 89.5
|  |  | Ti | 50 | Ti | 100 | 99.2 | 0.992 | 300 | NA | NA | NA | 89.5
|  |  | Ti | 50 | Ti | 200 | 198.4 | 0.992 | 300 | NA | NA | NA | 89.5
|  |  | Ti | 50 | Ti | 300 | 297.6 | 0.992 | 300 | NA | NA | NA | 89.5
|  |  | Ti | 50 | Ti | 400 | 396.8 | 0.992 | 300 | NA | NA | NA | 89.5
|  |  | Ti | 500 | Ti | 10 | 6.67 | 0.667 | 300 | NA | NA | NA | 0
|  |  | Ti | 500 | Ti | 25 | 16.8 | 0.672 | 300 | NA | NA | NA | 0
|  |  | Ti | 500 | Ti | 50 | 29.1 | 0.582 | 300 | NA | NA | NA | 0
|  |  | Ti | 500 | Ti | 100 | 45.5 | 0.455 | 300 | NA | NA | NA | 0
|  |  | Ti | 500 | Ti | 200 | 60 | 0.3 | 300 | NA | NA | NA | 0
|  |  | Ti | 500 | Ti | 300 | 63 | 0.21 | 300 | NA | NA | NA | 0
|  |  | Ti | 500 | Ti | 400 | 63.6 | 0.159 | 300 | NA | NA | NA | 0
|  |  | Ti | 500 | Ti | 10 | 6.52 | 0.652 | 300 | NA | NA | NA | 15
|  |  | Ti | 500 | Ti | 25 | 16.7 | 0.668 | 300 | NA | NA | NA | 15
|  |  | Ti | 500 | Ti | 50 | 29.3 | 0.586 | 300 | NA | NA | NA | 15
|  |  | Ti | 500 | Ti | 100 | 46.9 | 0.469 | 300 | NA | NA | NA | 15
|  |  | Ti | 500 | Ti | 200 | 67.2 | 0.336 | 300 | NA | NA | NA | 15
|  |  | Ti | 500 | Ti | 300 | 80.1 | 0.267 | 300 | NA | NA | NA | 15
|  |  | Ti | 500 | Ti | 400 | 88 | 0.22 | 300 | NA | NA | NA | 15
|  |  | Ti | 500 | Ti | 10 | 5.85 | 0.585 | 300 | NA | NA | NA | 30
|  |  | Ti | 500 | Ti | 25 | 15.825 | 0.633 | 300 | NA | NA | NA | 30
|  |  | Ti | 500 | Ti | 50 | 28.95 | 0.579 | 300 | NA | NA | NA | 30
|  |  | Ti | 500 | Ti | 100 | 49.4 | 0.494 | 300 | NA | NA | NA | 30
|  |  | Ti | 500 | Ti | 200 | 80.2 | 0.401 | 300 | NA | NA | NA | 30
|  |  | Ti | 500 | Ti | 300 | 107.4 | 0.358 | 300 | NA | NA | NA | 30
|  |  | Ti | 500 | Ti | 400 | 131.2 | 0.328 | 300 | NA | NA | NA | 30
|  |  | Ti | 500 | Ti | 10 | 4.84 | 0.484 | 300 | NA | NA | NA | 45
|  |  | Ti | 500 | Ti | 25 | 13.775 | 0.551 | 300 | NA | NA | NA | 45
|  |  | Ti | 500 | Ti | 50 | 27.05 | 0.541 | 300 | NA | NA | NA | 45
|  |  | Ti | 500 | Ti | 100 | 50.5 | 0.505 | 300 | NA | NA | NA | 45
|  |  | Ti | 500 | Ti | 200 | 94.8 | 0.474 | 300 | NA | NA | NA | 45
|  |  | Ti | 500 | Ti | 300 | 140.4 | 0.468 | 300 | NA | NA | NA | 45
|  |  | Ti | 500 | Ti | 400 | 186 | 0.465 | 300 | NA | NA | NA | 45
|  |  | Ti | 500 | Ti | 10 | 5.66 | 0.566 | 300 | NA | NA | NA | 60
|  |  | Ti | 500 | Ti | 25 | 14.475 | 0.579 | 300 | NA | NA | NA | 60
|  |  | Ti | 500 | Ti | 50 | 28.65 | 0.573 | 300 | NA | NA | NA | 60
|  |  | Ti | 500 | Ti | 100 | 57 | 0.57 | 300 | NA | NA | NA | 60
|  |  | Ti | 500 | Ti | 200 | 117 | 0.585 | 300 | NA | NA | NA | 60
|  |  | Ti | 500 | Ti | 300 | 180.9 | 0.603 | 300 | NA | NA | NA | 60
|  |  | Ti | 500 | Ti | 400 | 258.8 | 0.647 | 300 | NA | NA | NA | 60
|  |  | Ti | 500 | Ti | 10 | 8.12 | 0.812 | 300 | NA | NA | NA | 75
|  |  | Ti | 500 | Ti | 25 | 19.65 | 0.786 | 300 | NA | NA | NA | 75
|  |  | Ti | 500 | Ti | 50 | 38.9 | 0.778 | 300 | NA | NA | NA | 75
|  |  | Ti | 500 | Ti | 100 | 77.6 | 0.776 | 300 | NA | NA | NA | 75
|  |  | Ti | 500 | Ti | 200 | 158.2 | 0.791 | 300 | NA | NA | NA | 75
|  |  | Ti | 500 | Ti | 300 | 258.6 | 0.862 | 300 | NA | NA | NA | 75
|  |  | Ti | 500 | Ti | 400 | 368 | 0.92 | 300 | NA | NA | NA | 75
|  |  | Ti | 500 | Ti | 10 | 9.99 | 0.999 | 300 | NA | NA | NA | 89.5
|  |  | Ti | 500 | Ti | 25 | 24.975 | 0.999 | 300 | NA | NA | NA | 89.5
|  |  | Ti | 500 | Ti | 50 | 49.9 | 0.998 | 300 | NA | NA | NA | 89.5
|  |  | Ti | 500 | Ti | 100 | 99.6 | 0.996 | 300 | NA | NA | NA | 89.5
|  |  | Ti | 500 | Ti | 200 | 199 | 0.995 | 300 | NA | NA | NA | 89.5
|  |  | Ti | 500 | Ti | 300 | 299.1 | 0.997 | 300 | NA | NA | NA | 89.5
|  |  | Ti | 500 | Ti | 400 | 399.2 | 0.998 | 300 | NA | NA | NA | 89.5
|  |  | Ti | 100 | Ti | 10 | 7.63 | 0.763 | 450 | NA | NA | NA | 0
|  |  | Ti | 100 | Ti | 25 | 16.175 | 0.647 | 450 | NA | NA | NA | 0
|  |  | Ti | 100 | Ti | 50 | 26.55 | 0.531 | 450 | NA | NA | NA | 0
|  |  | Ti | 100 | Ti | 100 | 41.7 | 0.417 | 450 | NA | NA | NA | 0
|  |  | Ti | 100 | Ti | 200 | 53.4 | 0.267 | 450 | NA | NA | NA | 0
|  |  | Ti | 100 | Ti | 300 | 54.9 | 0.183 | 450 | NA | NA | NA | 0
|  |  | Ti | 100 | Ti | 400 | 55.6 | 0.139 | 450 | NA | NA | NA | 0
|  |  | Ti | 100 | Ti | 10 | 7.56 | 0.756 | 450 | NA | NA | NA | 15
|  |  | Ti | 100 | Ti | 25 | 16.2 | 0.648 | 450 | NA | NA | NA | 15
|  |  | Ti | 100 | Ti | 50 | 27.15 | 0.543 | 450 | NA | NA | NA | 15
|  |  | Ti | 100 | Ti | 100 | 44.2 | 0.442 | 450 | NA | NA | NA | 15
|  |  | Ti | 100 | Ti | 200 | 65.4 | 0.327 | 450 | NA | NA | NA | 15
|  |  | Ti | 100 | Ti | 300 | 76.2 | 0.254 | 450 | NA | NA | NA | 15
|  |  | Ti | 100 | Ti | 400 | 82.8 | 0.207 | 450 | NA | NA | NA | 15
|  |  | Ti | 100 | Ti | 10 | 7.19 | 0.719 | 450 | NA | NA | NA | 30
|  |  | Ti | 100 | Ti | 25 | 15.875 | 0.635 | 450 | NA | NA | NA | 30
|  |  | Ti | 100 | Ti | 50 | 28.35 | 0.567 | 450 | NA | NA | NA | 30
|  |  | Ti | 100 | Ti | 100 | 50.5 | 0.505 | 450 | NA | NA | NA | 30
|  |  | Ti | 100 | Ti | 200 | 87.2 | 0.436 | 450 | NA | NA | NA | 30
|  |  | Ti | 100 | Ti | 300 | 112.2 | 0.374 | 450 | NA | NA | NA | 30
|  |  | Ti | 100 | Ti | 400 | 131.6 | 0.329 | 450 | NA | NA | NA | 30
|  |  | Ti | 100 | Ti | 10 | 6.28 | 0.628 | 450 | NA | NA | NA | 45
|  |  | Ti | 100 | Ti | 25 | 14.775 | 0.591 | 450 | NA | NA | NA | 45
|  |  | Ti | 100 | Ti | 50 | 28.95 | 0.579 | 450 | NA | NA | NA | 45
|  |  | Ti | 100 | Ti | 100 | 57.7 | 0.577 | 450 | NA | NA | NA | 45
|  |  | Ti | 100 | Ti | 200 | 113.2 | 0.566 | 450 | NA | NA | NA | 45
|  |  | Ti | 100 | Ti | 300 | 159 | 0.53 | 450 | NA | NA | NA | 45
|  |  | Ti | 100 | Ti | 400 | 197.2 | 0.493 | 450 | NA | NA | NA | 45
|  |  | Ti | 100 | Ti | 10 | 6.04 | 0.604 | 450 | NA | NA | NA | 60
|  |  | Ti | 100 | Ti | 25 | 15.15 | 0.606 | 450 | NA | NA | NA | 60
|  |  | Ti | 100 | Ti | 50 | 30.75 | 0.615 | 450 | NA | NA | NA | 60
|  |  | Ti | 100 | Ti | 100 | 64.9 | 0.649 | 450 | NA | NA | NA | 60
|  |  | Ti | 100 | Ti | 200 | 138.8 | 0.694 | 450 | NA | NA | NA | 60
|  |  | Ti | 100 | Ti | 300 | 209.4 | 0.698 | 450 | NA | NA | NA | 60
|  |  | Ti | 100 | Ti | 400 | 246.8 | 0.617 | 450 | NA | NA | NA | 60
|  |  | Ti | 100 | Ti | 10 | 7.72 | 0.772 | 450 | NA | NA | NA | 75
|  |  | Ti | 100 | Ti | 25 | 19.375 | 0.775 | 450 | NA | NA | NA | 75
|  |  | Ti | 100 | Ti | 50 | 39 | 0.78 | 450 | NA | NA | NA | 75
|  |  | Ti | 100 | Ti | 100 | 78.9 | 0.789 | 450 | NA | NA | NA | 75
|  |  | Ti | 100 | Ti | 200 | 163.4 | 0.817 | 450 | NA | NA | NA | 75
|  |  | Ti | 100 | Ti | 300 | 242.4 | 0.808 | 450 | NA | NA | NA | 75
|  |  | Ti | 100 | Ti | 400 | 355.2 | 0.888 | 450 | NA | NA | NA | 75
|  |  | Ti | 100 | Ti | 10 | 9.92 | 0.992 | 450 | NA | NA | NA | 89.5
|  |  | Ti | 100 | Ti | 25 | 24.8 | 0.992 | 450 | NA | NA | NA | 89.5
|  |  | Ti | 100 | Ti | 50 | 49.6 | 0.992 | 450 | NA | NA | NA | 89.5
|  |  | Ti | 100 | Ti | 100 | 99.2 | 0.992 | 450 | NA | NA | NA | 89.5
|  |  | Ti | 100 | Ti | 200 | 198.4 | 0.992 | 450 | NA | NA | NA | 89.5
|  |  | Ti | 100 | Ti | 300 | 297.6 | 0.992 | 450 | NA | NA | NA | 89.5
|  |  | Ti | 100 | Ti | 400 | 398.4 | 0.996 | 450 | NA | NA | NA | 89.5
|  |  | Ti | 1000 | Ti | 10 | 1.43 | 0.143 | 450 | NA | NA | NA | 0
|  |  | Ti | 1000 | Ti | 25 | 8.325 | 0.333 | 450 | NA | NA | NA | 0
|  |  | Ti | 1000 | Ti | 50 | 19.3 | 0.386 | 450 | NA | NA | NA | 0
|  |  | Ti | 1000 | Ti | 100 | 34.3 | 0.343 | 450 | NA | NA | NA | 0
|  |  | Ti | 1000 | Ti | 200 | 46.6 | 0.233 | 450 | NA | NA | NA | 0
|  |  | Ti | 1000 | Ti | 300 | 49.2 | 0.164 | 450 | NA | NA | NA | 0
|  |  | Ti | 1000 | Ti | 400 | 50 | 0.125 | 450 | NA | NA | NA | 0
|  |  | Ti | 1000 | Ti | 10 | 1.57 | 0.157 | 450 | NA | NA | NA | 15
|  |  | Ti | 1000 | Ti | 25 | 8.4 | 0.336 | 450 | NA | NA | NA | 15
|  |  | Ti | 1000 | Ti | 50 | 19.5 | 0.39 | 450 | NA | NA | NA | 15
|  |  | Ti | 1000 | Ti | 100 | 35.2 | 0.352 | 450 | NA | NA | NA | 15
|  |  | Ti | 1000 | Ti | 200 | 52 | 0.26 | 450 | NA | NA | NA | 15
|  |  | Ti | 1000 | Ti | 300 | 61.2 | 0.204 | 450 | NA | NA | NA | 15
|  |  | Ti | 1000 | Ti | 400 | 68.4 | 0.171 | 450 | NA | NA | NA | 15
|  |  | Ti | 1000 | Ti | 10 | 2.1 | 0.21 | 450 | NA | NA | NA | 30
|  |  | Ti | 1000 | Ti | 25 | 8.5 | 0.34 | 450 | NA | NA | NA | 30
|  |  | Ti | 1000 | Ti | 50 | 19.65 | 0.393 | 450 | NA | NA | NA | 30
|  |  | Ti | 1000 | Ti | 100 | 37.7 | 0.377 | 450 | NA | NA | NA | 30
|  |  | Ti | 1000 | Ti | 200 | 64.4 | 0.322 | 450 | NA | NA | NA | 30
|  |  | Ti | 1000 | Ti | 300 | 88.2 | 0.294 | 450 | NA | NA | NA | 30
|  |  | Ti | 1000 | Ti | 400 | 111.6 | 0.279 | 450 | NA | NA | NA | 30
|  |  | Ti | 1000 | Ti | 10 | 3.63 | 0.363 | 450 | NA | NA | NA | 45
|  |  | Ti | 1000 | Ti | 25 | 9.275 | 0.371 | 450 | NA | NA | NA | 45
|  |  | Ti | 1000 | Ti | 50 | 20.45 | 0.409 | 450 | NA | NA | NA | 45
|  |  | Ti | 1000 | Ti | 100 | 42.3 | 0.423 | 450 | NA | NA | NA | 45
|  |  | Ti | 1000 | Ti | 200 | 86 | 0.43 | 450 | NA | NA | NA | 45
|  |  | Ti | 1000 | Ti | 300 | 130.8 | 0.436 | 450 | NA | NA | NA | 45
|  |  | Ti | 1000 | Ti | 400 | 176 | 0.44 | 450 | NA | NA | NA | 45
|  |  | Ti | 1000 | Ti | 10 | 6.42 | 0.642 | 450 | NA | NA | NA | 60
|  |  | Ti | 1000 | Ti | 25 | 14.85 | 0.594 | 450 | NA | NA | NA | 60
|  |  | Ti | 1000 | Ti | 50 | 28.75 | 0.575 | 450 | NA | NA | NA | 60
|  |  | Ti | 1000 | Ti | 100 | 57.2 | 0.572 | 450 | NA | NA | NA | 60
|  |  | Ti | 1000 | Ti | 200 | 118 | 0.59 | 450 | NA | NA | NA | 60
|  |  | Ti | 1000 | Ti | 300 | 182.1 | 0.607 | 450 | NA | NA | NA | 60
|  |  | Ti | 1000 | Ti | 400 | 275.6 | 0.689 | 450 | NA | NA | NA | 60
|  |  | Ti | 1000 | Ti | 10 | 8.76 | 0.876 | 450 | NA | NA | NA | 75
|  |  | Ti | 1000 | Ti | 25 | 21.05 | 0.842 | 450 | NA | NA | NA | 75
|  |  | Ti | 1000 | Ti | 50 | 41 | 0.82 | 450 | NA | NA | NA | 75
|  |  | Ti | 1000 | Ti | 100 | 80.5 | 0.805 | 450 | NA | NA | NA | 75
|  |  | Ti | 1000 | Ti | 200 | 164.2 | 0.821 | 450 | NA | NA | NA | 75
|  |  | Ti | 1000 | Ti | 300 | 268.8 | 0.896 | 450 | NA | NA | NA | 75
|  |  | Ti | 1000 | Ti | 400 | 373.6 | 0.934 | 450 | NA | NA | NA | 75
|  |  | Ti | 1000 | Ti | 10 | 9.99 | 0.999 | 450 | NA | NA | NA | 89.5
|  |  | Ti | 1000 | Ti | 25 | 24.975 | 0.999 | 450 | NA | NA | NA | 89.5
|  |  | Ti | 1000 | Ti | 50 | 49.95 | 0.999 | 450 | NA | NA | NA | 89.5
|  |  | Ti | 1000 | Ti | 100 | 99.8 | 0.998 | 450 | NA | NA | NA | 89.5
|  |  | Ti | 1000 | Ti | 200 | 199.4 | 0.997 | 450 | NA | NA | NA | 89.5
|  |  | Ti | 1000 | Ti | 300 | 299.7 | 0.999 | 450 | NA | NA | NA | 89.5
|  |  | Ti | 1000 | Ti | 400 | 400 | 1 | 450 | NA | NA | NA | 89.5
|  |  | Ti | 200 | Ti | 10 | 7.31 | 0.731 | 450 | NA | NA | NA | 0
|  |  | Ti | 200 | Ti | 25 | 15.65 | 0.626 | 450 | NA | NA | NA | 0
|  |  | Ti | 200 | Ti | 50 | 26.35 | 0.527 | 450 | NA | NA | NA | 0
|  |  | Ti | 200 | Ti | 100 | 40.7 | 0.407 | 450 | NA | NA | NA | 0
|  |  | Ti | 200 | Ti | 200 | 52.6 | 0.263 | 450 | NA | NA | NA | 0
|  |  | Ti | 200 | Ti | 300 | 54.9 | 0.183 | 450 | NA | NA | NA | 0
|  |  | Ti | 200 | Ti | 400 | 55.6 | 0.139 | 450 | NA | NA | NA | 0
|  |  | Ti | 200 | Ti | 10 | 7.25 | 0.725 | 450 | NA | NA | NA | 15
|  |  | Ti | 200 | Ti | 25 | 15.7 | 0.628 | 450 | NA | NA | NA | 15
|  |  | Ti | 200 | Ti | 50 | 26.8 | 0.536 | 450 | NA | NA | NA | 15
|  |  | Ti | 200 | Ti | 100 | 42.7 | 0.427 | 450 | NA | NA | NA | 15
|  |  | Ti | 200 | Ti | 200 | 62 | 0.31 | 450 | NA | NA | NA | 15
|  |  | Ti | 200 | Ti | 300 | 73.8 | 0.246 | 450 | NA | NA | NA | 15
|  |  | Ti | 200 | Ti | 400 | 80.8 | 0.202 | 450 | NA | NA | NA | 15
|  |  | Ti | 200 | Ti | 10 | 6.94 | 0.694 | 450 | NA | NA | NA | 30
|  |  | Ti | 200 | Ti | 25 | 15.4 | 0.616 | 450 | NA | NA | NA | 30
|  |  | Ti | 200 | Ti | 50 | 27.3 | 0.546 | 450 | NA | NA | NA | 30
|  |  | Ti | 200 | Ti | 100 | 47.5 | 0.475 | 450 | NA | NA | NA | 30
|  |  | Ti | 200 | Ti | 200 | 79.2 | 0.396 | 450 | NA | NA | NA | 30
|  |  | Ti | 200 | Ti | 300 | 105 | 0.35 | 450 | NA | NA | NA | 30
|  |  | Ti | 200 | Ti | 400 | 126 | 0.315 | 450 | NA | NA | NA | 30
|  |  | Ti | 200 | Ti | 10 | 6.14 | 0.614 | 450 | NA | NA | NA | 45
|  |  | Ti | 200 | Ti | 25 | 14.25 | 0.57 | 450 | NA | NA | NA | 45
|  |  | Ti | 200 | Ti | 50 | 27.15 | 0.543 | 450 | NA | NA | NA | 45
|  |  | Ti | 200 | Ti | 100 | 51.9 | 0.519 | 450 | NA | NA | NA | 45
|  |  | Ti | 200 | Ti | 200 | 99.6 | 0.498 | 450 | NA | NA | NA | 45
|  |  | Ti | 200 | Ti | 300 | 144.3 | 0.481 | 450 | NA | NA | NA | 45
|  |  | Ti | 200 | Ti | 400 | 186.4 | 0.466 | 450 | NA | NA | NA | 45
|  |  | Ti | 200 | Ti | 10 | 5.97 | 0.597 | 450 | NA | NA | NA | 60
|  |  | Ti | 200 | Ti | 25 | 14.9 | 0.596 | 450 | NA | NA | NA | 60
|  |  | Ti | 200 | Ti | 50 | 29.45 | 0.589 | 450 | NA | NA | NA | 60
|  |  | Ti | 200 | Ti | 100 | 59.6 | 0.596 | 450 | NA | NA | NA | 60
|  |  | Ti | 200 | Ti | 200 | 123.4 | 0.617 | 450 | NA | NA | NA | 60
|  |  | Ti | 200 | Ti | 300 | 188.4 | 0.628 | 450 | NA | NA | NA | 60
|  |  | Ti | 200 | Ti | 400 | 248 | 0.62 | 450 | NA | NA | NA | 60
|  |  | Ti | 200 | Ti | 10 | 7.77 | 0.777 | 450 | NA | NA | NA | 75
|  |  | Ti | 200 | Ti | 25 | 19.45 | 0.778 | 450 | NA | NA | NA | 75
|  |  | Ti | 200 | Ti | 50 | 39 | 0.78 | 450 | NA | NA | NA | 75
|  |  | Ti | 200 | Ti | 100 | 78.1 | 0.781 | 450 | NA | NA | NA | 75
|  |  | Ti | 200 | Ti | 200 | 158.2 | 0.791 | 450 | NA | NA | NA | 75
|  |  | Ti | 200 | Ti | 300 | 260.4 | 0.868 | 450 | NA | NA | NA | 75
|  |  | Ti | 200 | Ti | 400 | 363.2 | 0.908 | 450 | NA | NA | NA | 75
|  |  | Ti | 200 | Ti | 10 | 9.95 | 0.995 | 450 | NA | NA | NA | 89.5
|  |  | Ti | 200 | Ti | 25 | 24.825 | 0.993 | 450 | NA | NA | NA | 89.5
|  |  | Ti | 200 | Ti | 50 | 49.6 | 0.992 | 450 | NA | NA | NA | 89.5
|  |  | Ti | 200 | Ti | 100 | 99.2 | 0.992 | 450 | NA | NA | NA | 89.5
|  |  | Ti | 200 | Ti | 200 | 198.4 | 0.992 | 450 | NA | NA | NA | 89.5
|  |  | Ti | 200 | Ti | 300 | 299.1 | 0.997 | 450 | NA | NA | NA | 89.5
|  |  | Ti | 200 | Ti | 400 | 399.2 | 0.998 | 450 | NA | NA | NA | 89.5
|  |  | Ti | 50 | Ti | 10 | 7.77 | 0.777 | 450 | NA | NA | NA | 0
|  |  | Ti | 50 | Ti | 25 | 16.3 | 0.652 | 450 | NA | NA | NA | 0
|  |  | Ti | 50 | Ti | 50 | 27 | 0.54 | 450 | NA | NA | NA | 0
|  |  | Ti | 50 | Ti | 100 | 41.9 | 0.419 | 450 | NA | NA | NA | 0
|  |  | Ti | 50 | Ti | 200 | 54 | 0.27 | 450 | NA | NA | NA | 0
|  |  | Ti | 50 | Ti | 300 | 56.4 | 0.188 | 450 | NA | NA | NA | 0
|  |  | Ti | 50 | Ti | 400 | 57.6 | 0.144 | 450 | NA | NA | NA | 0
|  |  | Ti | 50 | Ti | 10 | 7.72 | 0.772 | 450 | NA | NA | NA | 15
|  |  | Ti | 50 | Ti | 25 | 16.45 | 0.658 | 450 | NA | NA | NA | 15
|  |  | Ti | 50 | Ti | 50 | 28.05 | 0.561 | 450 | NA | NA | NA | 15
|  |  | Ti | 50 | Ti | 100 | 46.2 | 0.462 | 450 | NA | NA | NA | 15
|  |  | Ti | 50 | Ti | 200 | 69.4 | 0.347 | 450 | NA | NA | NA | 15
|  |  | Ti | 50 | Ti | 300 | 81.6 | 0.272 | 450 | NA | NA | NA | 15
|  |  | Ti | 50 | Ti | 400 | 87.6 | 0.219 | 450 | NA | NA | NA | 15
|  |  | Ti | 50 | Ti | 10 | 7.41 | 0.741 | 450 | NA | NA | NA | 30
|  |  | Ti | 50 | Ti | 25 | 16.55 | 0.662 | 450 | NA | NA | NA | 30
|  |  | Ti | 50 | Ti | 50 | 30.5 | 0.61 | 450 | NA | NA | NA | 30
|  |  | Ti | 50 | Ti | 100 | 56.3 | 0.563 | 450 | NA | NA | NA | 30
|  |  | Ti | 50 | Ti | 200 | 96.2 | 0.481 | 450 | NA | NA | NA | 30
|  |  | Ti | 50 | Ti | 300 | 121.8 | 0.406 | 450 | NA | NA | NA | 30
|  |  | Ti | 50 | Ti | 400 | 140.4 | 0.351 | 450 | NA | NA | NA | 30
|  |  | Ti | 50 | Ti | 10 | 6.62 | 0.662 | 450 | NA | NA | NA | 45
|  |  | Ti | 50 | Ti | 25 | 16.15 | 0.646 | 450 | NA | NA | NA | 45
|  |  | Ti | 50 | Ti | 50 | 32.85 | 0.657 | 450 | NA | NA | NA | 45
|  |  | Ti | 50 | Ti | 100 | 67.4 | 0.674 | 450 | NA | NA | NA | 45
|  |  | Ti | 50 | Ti | 200 | 123.2 | 0.616 | 450 | NA | NA | NA | 45
|  |  | Ti | 50 | Ti | 300 | 167.4 | 0.558 | 450 | NA | NA | NA | 45
|  |  | Ti | 50 | Ti | 400 | 209.6 | 0.524 | 450 | NA | NA | NA | 45
|  |  | Ti | 50 | Ti | 10 | 6.31 | 0.631 | 450 | NA | NA | NA | 60
|  |  | Ti | 50 | Ti | 25 | 16.3 | 0.652 | 450 | NA | NA | NA | 60
|  |  | Ti | 50 | Ti | 50 | 34.75 | 0.695 | 450 | NA | NA | NA | 60
|  |  | Ti | 50 | Ti | 100 | 76.3 | 0.763 | 450 | NA | NA | NA | 60
|  |  | Ti | 50 | Ti | 200 | 151.8 | 0.759 | 450 | NA | NA | NA | 60
|  |  | Ti | 50 | Ti | 300 | 213.6 | 0.712 | 450 | NA | NA | NA | 60
|  |  | Ti | 50 | Ti | 400 | 246.8 | 0.617 | 450 | NA | NA | NA | 60
|  |  | Ti | 50 | Ti | 10 | 7.76 | 0.776 | 450 | NA | NA | NA | 75
|  |  | Ti | 50 | Ti | 25 | 19.55 | 0.782 | 450 | NA | NA | NA | 75
|  |  | Ti | 50 | Ti | 50 | 39.8 | 0.796 | 450 | NA | NA | NA | 75
|  |  | Ti | 50 | Ti | 100 | 82.7 | 0.827 | 450 | NA | NA | NA | 75
|  |  | Ti | 50 | Ti | 200 | 176.8 | 0.884 | 450 | NA | NA | NA | 75
|  |  | Ti | 50 | Ti | 300 | 234.3 | 0.781 | 450 | NA | NA | NA | 75
|  |  | Ti | 50 | Ti | 400 | 342.8 | 0.857 | 450 | NA | NA | NA | 75
|  |  | Ti | 50 | Ti | 10 | 9.92 | 0.992 | 450 | NA | NA | NA | 89.5
|  |  | Ti | 50 | Ti | 25 | 24.8 | 0.992 | 450 | NA | NA | NA | 89.5
|  |  | Ti | 50 | Ti | 50 | 49.6 | 0.992 | 450 | NA | NA | NA | 89.5
|  |  | Ti | 50 | Ti | 100 | 99.2 | 0.992 | 450 | NA | NA | NA | 89.5
|  |  | Ti | 50 | Ti | 200 | 198.4 | 0.992 | 450 | NA | NA | NA | 89.5
|  |  | Ti | 50 | Ti | 300 | 297.6 | 0.992 | 450 | NA | NA | NA | 89.5
|  |  | Ti | 50 | Ti | 400 | 396.8 | 0.992 | 450 | NA | NA | NA | 89.5
|  |  | Ti | 500 | Ti | 10 | 5.96 | 0.596 | 450 | NA | NA | NA | 0
|  |  | Ti | 500 | Ti | 25 | 15.125 | 0.605 | 450 | NA | NA | NA | 0
|  |  | Ti | 500 | Ti | 50 | 26.2 | 0.524 | 450 | NA | NA | NA | 0
|  |  | Ti | 500 | Ti | 100 | 40.2 | 0.402 | 450 | NA | NA | NA | 0
|  |  | Ti | 500 | Ti | 200 | 51.4 | 0.257 | 450 | NA | NA | NA | 0
|  |  | Ti | 500 | Ti | 300 | 53.7 | 0.179 | 450 | NA | NA | NA | 0
|  |  | Ti | 500 | Ti | 400 | 54.4 | 0.136 | 450 | NA | NA | NA | 0
|  |  | Ti | 500 | Ti | 10 | 5.86 | 0.586 | 450 | NA | NA | NA | 15
|  |  | Ti | 500 | Ti | 25 | 15.1 | 0.604 | 450 | NA | NA | NA | 15
|  |  | Ti | 500 | Ti | 50 | 26.4 | 0.528 | 450 | NA | NA | NA | 15
|  |  | Ti | 500 | Ti | 100 | 41.7 | 0.417 | 450 | NA | NA | NA | 15
|  |  | Ti | 500 | Ti | 200 | 60 | 0.3 | 450 | NA | NA | NA | 15
|  |  | Ti | 500 | Ti | 300 | 72 | 0.24 | 450 | NA | NA | NA | 15
|  |  | Ti | 500 | Ti | 400 | 79.2 | 0.198 | 450 | NA | NA | NA | 15
|  |  | Ti | 500 | Ti | 10 | 5.35 | 0.535 | 450 | NA | NA | NA | 30
|  |  | Ti | 500 | Ti | 25 | 14.5 | 0.58 | 450 | NA | NA | NA | 30
|  |  | Ti | 500 | Ti | 50 | 26.4 | 0.528 | 450 | NA | NA | NA | 30
|  |  | Ti | 500 | Ti | 100 | 45.2 | 0.452 | 450 | NA | NA | NA | 30
|  |  | Ti | 500 | Ti | 200 | 74.2 | 0.371 | 450 | NA | NA | NA | 30
|  |  | Ti | 500 | Ti | 300 | 100.2 | 0.334 | 450 | NA | NA | NA | 30
|  |  | Ti | 500 | Ti | 400 | 123.2 | 0.308 | 450 | NA | NA | NA | 30
|  |  | Ti | 500 | Ti | 10 | 4.55 | 0.455 | 450 | NA | NA | NA | 45
|  |  | Ti | 500 | Ti | 25 | 12.875 | 0.515 | 450 | NA | NA | NA | 45
|  |  | Ti | 500 | Ti | 50 | 25.35 | 0.507 | 450 | NA | NA | NA | 45
|  |  | Ti | 500 | Ti | 100 | 47.8 | 0.478 | 450 | NA | NA | NA | 45
|  |  | Ti | 500 | Ti | 200 | 91.4 | 0.457 | 450 | NA | NA | NA | 45
|  |  | Ti | 500 | Ti | 300 | 135.9 | 0.453 | 450 | NA | NA | NA | 45
|  |  | Ti | 500 | Ti | 400 | 180.4 | 0.451 | 450 | NA | NA | NA | 45
|  |  | Ti | 500 | Ti | 10 | 5.66 | 0.566 | 450 | NA | NA | NA | 60
|  |  | Ti | 500 | Ti | 25 | 14.275 | 0.571 | 450 | NA | NA | NA | 60
|  |  | Ti | 500 | Ti | 50 | 28.3 | 0.566 | 450 | NA | NA | NA | 60
|  |  | Ti | 500 | Ti | 100 | 56.5 | 0.565 | 450 | NA | NA | NA | 60
|  |  | Ti | 500 | Ti | 200 | 116 | 0.58 | 450 | NA | NA | NA | 60
|  |  | Ti | 500 | Ti | 300 | 179.4 | 0.598 | 450 | NA | NA | NA | 60
|  |  | Ti | 500 | Ti | 400 | 262.4 | 0.656 | 450 | NA | NA | NA | 60
|  |  | Ti | 500 | Ti | 10 | 8.14 | 0.814 | 450 | NA | NA | NA | 75
|  |  | Ti | 500 | Ti | 25 | 19.775 | 0.791 | 450 | NA | NA | NA | 75
|  |  | Ti | 500 | Ti | 50 | 39.1 | 0.782 | 450 | NA | NA | NA | 75
|  |  | Ti | 500 | Ti | 100 | 77.8 | 0.778 | 450 | NA | NA | NA | 75
|  |  | Ti | 500 | Ti | 200 | 157.4 | 0.787 | 450 | NA | NA | NA | 75
|  |  | Ti | 500 | Ti | 300 | 260.4 | 0.868 | 450 | NA | NA | NA | 75
|  |  | Ti | 500 | Ti | 400 | 365.2 | 0.913 | 450 | NA | NA | NA | 75
|  |  | Ti | 500 | Ti | 50 | 49.9 | 0.998 | 450 | NA | NA | NA | 89.5
|  |  | Ti | 500 | Ti | 100 | 99.6 | 0.996 | 450 | NA | NA | NA | 89.5
|  |  | Ti | 500 | Ti | 200 | 199 | 0.995 | 450 | NA | NA | NA | 89.5
|  |  | Ti | 500 | Ti | 300 | 299.1 | 0.997 | 450 | NA | NA | NA | 89.5
|  |  | Ti | 500 | Ti | 400 | 399.6 | 0.999 | 450 | NA | NA | NA | 89.5
|  |  | Ti | 100 | Ti | 10 | 7.05 | 0.705 | 600 | NA | NA | NA | 0
|  |  | Ti | 100 | Ti | 25 | 14.875 | 0.595 | 600 | NA | NA | NA | 0
|  |  | Ti | 100 | Ti | 50 | 24.25 | 0.485 | 600 | NA | NA | NA | 0
|  |  | Ti | 100 | Ti | 100 | 37.1 | 0.371 | 600 | NA | NA | NA | 0
|  |  | Ti | 100 | Ti | 200 | 46.2 | 0.231 | 600 | NA | NA | NA | 0
|  |  | Ti | 100 | Ti | 300 | 47.7 | 0.159 | 600 | NA | NA | NA | 0
|  |  | Ti | 100 | Ti | 400 | 48.4 | 0.121 | 600 | NA | NA | NA | 0
|  |  | Ti | 100 | Ti | 10 | 7.05 | 0.705 | 600 | NA | NA | NA | 15
|  |  | Ti | 100 | Ti | 25 | 14.95 | 0.598 | 600 | NA | NA | NA | 15
|  |  | Ti | 100 | Ti | 50 | 24.95 | 0.499 | 600 | NA | NA | NA | 15
|  |  | Ti | 100 | Ti | 100 | 39.9 | 0.399 | 600 | NA | NA | NA | 15
|  |  | Ti | 100 | Ti | 200 | 59.2 | 0.296 | 600 | NA | NA | NA | 15
|  |  | Ti | 100 | Ti | 300 | 69 | 0.23 | 600 | NA | NA | NA | 15
|  |  | Ti | 100 | Ti | 400 | 74.8 | 0.187 | 600 | NA | NA | NA | 15
|  |  | Ti | 100 | Ti | 10 | 6.76 | 0.676 | 600 | NA | NA | NA | 30
|  |  | Ti | 100 | Ti | 25 | 14.825 | 0.593 | 600 | NA | NA | NA | 30
|  |  | Ti | 100 | Ti | 50 | 26.5 | 0.53 | 600 | NA | NA | NA | 30
|  |  | Ti | 100 | Ti | 100 | 47 | 0.47 | 600 | NA | NA | NA | 30
|  |  | Ti | 100 | Ti | 200 | 80.8 | 0.404 | 600 | NA | NA | NA | 30
|  |  | Ti | 100 | Ti | 300 | 104.7 | 0.349 | 600 | NA | NA | NA | 30
|  |  | Ti | 100 | Ti | 400 | 123.2 | 0.308 | 600 | NA | NA | NA | 30
|  |  | Ti | 100 | Ti | 10 | 6.02 | 0.602 | 600 | NA | NA | NA | 45
|  |  | Ti | 100 | Ti | 25 | 14.125 | 0.565 | 600 | NA | NA | NA | 45
|  |  | Ti | 100 | Ti | 50 | 27.6 | 0.552 | 600 | NA | NA | NA | 45
|  |  | Ti | 100 | Ti | 100 | 55 | 0.55 | 600 | NA | NA | NA | 45
|  |  | Ti | 100 | Ti | 200 | 108.2 | 0.541 | 600 | NA | NA | NA | 45
|  |  | Ti | 100 | Ti | 300 | 152.1 | 0.507 | 600 | NA | NA | NA | 45
|  |  | Ti | 100 | Ti | 400 | 190 | 0.475 | 600 | NA | NA | NA | 45
|  |  | Ti | 100 | Ti | 10 | 5.95 | 0.595 | 600 | NA | NA | NA | 60
|  |  | Ti | 100 | Ti | 25 | 14.9 | 0.596 | 600 | NA | NA | NA | 60
|  |  | Ti | 100 | Ti | 50 | 30.3 | 0.606 | 600 | NA | NA | NA | 60
|  |  | Ti | 100 | Ti | 100 | 63.8 | 0.638 | 600 | NA | NA | NA | 60
|  |  | Ti | 100 | Ti | 200 | 136 | 0.68 | 600 | NA | NA | NA | 60
|  |  | Ti | 100 | Ti | 300 | 180.3 | 0.601 | 600 | NA | NA | NA | 60
|  |  | Ti | 100 | Ti | 400 | 247.2 | 0.618 | 600 | NA | NA | NA | 60
|  |  | Ti | 100 | Ti | 10 | 7.74 | 0.774 | 600 | NA | NA | NA | 75
|  |  | Ti | 100 | Ti | 25 | 19.425 | 0.777 | 600 | NA | NA | NA | 75
|  |  | Ti | 100 | Ti | 50 | 39.05 | 0.781 | 600 | NA | NA | NA | 75
|  |  | Ti | 100 | Ti | 100 | 79 | 0.79 | 600 | NA | NA | NA | 75
|  |  | Ti | 100 | Ti | 200 | 162.4 | 0.812 | 600 | NA | NA | NA | 75
|  |  | Ti | 100 | Ti | 300 | 251.4 | 0.838 | 600 | NA | NA | NA | 75
|  |  | Ti | 100 | Ti | 400 | 355.6 | 0.889 | 600 | NA | NA | NA | 75
|  |  | Ti | 100 | Ti | 10 | 9.92 | 0.992 | 600 | NA | NA | NA | 89.5
|  |  | Ti | 100 | Ti | 25 | 24.8 | 0.992 | 600 | NA | NA | NA | 89.5
|  |  | Ti | 100 | Ti | 50 | 49.6 | 0.992 | 600 | NA | NA | NA | 89.5
|  |  | Ti | 100 | Ti | 100 | 99.2 | 0.992 | 600 | NA | NA | NA | 89.5
|  |  | Ti | 100 | Ti | 200 | 198.4 | 0.992 | 600 | NA | NA | NA | 89.5
|  |  | Ti | 100 | Ti | 300 | 297.6 | 0.992 | 600 | NA | NA | NA | 89.5
|  |  | Ti | 100 | Ti | 400 | 398.4 | 0.996 | 600 | NA | NA | NA | 89.5
|  |  | Ti | 1000 | Ti | 10 | 0.82 | 0.082 | 600 | NA | NA | NA | 0
|  |  | Ti | 1000 | Ti | 25 | 6.525 | 0.261 | 600 | NA | NA | NA | 0
|  |  | Ti | 1000 | Ti | 50 | 15.8 | 0.316 | 600 | NA | NA | NA | 0
|  |  | Ti | 1000 | Ti | 200 | 36.6 | 0.183 | 600 | NA | NA | NA | 0
|  |  | Ti | 1000 | Ti | 300 | 38.4 | 0.128 | 600 | NA | NA | NA | 0
|  |  | Ti | 1000 | Ti | 400 | 39.6 | 0.099 | 600 | NA | NA | NA | 0
|  |  | Ti | 1000 | Ti | 10 | 1.22 | 0.122 | 600 | NA | NA | NA | 15
|  |  | Ti | 1000 | Ti | 25 | 6.85 | 0.274 | 600 | NA | NA | NA | 15
|  |  | Ti | 1000 | Ti | 50 | 16.25 | 0.325 | 600 | NA | NA | NA | 15
|  |  | Ti | 1000 | Ti | 100 | 29.2 | 0.292 | 600 | NA | NA | NA | 15
|  |  | Ti | 1000 | Ti | 200 | 42.6 | 0.213 | 600 | NA | NA | NA | 15
|  |  | Ti | 1000 | Ti | 300 | 50.1 | 0.167 | 600 | NA | NA | NA | 15
|  |  | Ti | 1000 | Ti | 400 | 57.6 | 0.144 | 600 | NA | NA | NA | 15
|  |  | Ti | 1000 | Ti | 10 | 2.15 | 0.215 | 600 | NA | NA | NA | 30
|  |  | Ti | 1000 | Ti | 25 | 7.65 | 0.306 | 600 | NA | NA | NA | 30
|  |  | Ti | 1000 | Ti | 50 | 17.4 | 0.348 | 600 | NA | NA | NA | 30
|  |  | Ti | 1000 | Ti | 100 | 33.4 | 0.334 | 600 | NA | NA | NA | 30
|  |  | Ti | 1000 | Ti | 200 | 58.8 | 0.294 | 600 | NA | NA | NA | 30
|  |  | Ti | 1000 | Ti | 300 | 82.2 | 0.274 | 600 | NA | NA | NA | 30
|  |  | Ti | 1000 | Ti | 400 | 106 | 0.265 | 600 | NA | NA | NA | 30
|  |  | Ti | 1000 | Ti | 10 | 3.78 | 0.378 | 600 | NA | NA | NA | 45
|  |  | Ti | 1000 | Ti | 25 | 9.375 | 0.375 | 600 | NA | NA | NA | 45
|  |  | Ti | 1000 | Ti | 50 | 20.05 | 0.401 | 600 | NA | NA | NA | 45
|  |  | Ti | 1000 | Ti | 100 | 41.7 | 0.417 | 600 | NA | NA | NA | 45
|  |  | Ti | 1000 | Ti | 200 | 85.8 | 0.429 | 600 | NA | NA | NA | 45
|  |  | Ti | 1000 | Ti | 300 | 130.5 | 0.435 | 600 | NA | NA | NA | 45
|  |  | Ti | 1000 | Ti | 400 | 175.6 | 0.439 | 600 | NA | NA | NA | 45
|  |  | Ti | 1000 | Ti | 10 | 6.54 | 0.654 | 600 | NA | NA | NA | 60
|  |  | Ti | 1000 | Ti | 25 | 15.1 | 0.604 | 600 | NA | NA | NA | 60
|  |  | Ti | 1000 | Ti | 50 | 29.15 | 0.583 | 600 | NA | NA | NA | 60
|  |  | Ti | 1000 | Ti | 100 | 58.1 | 0.581 | 600 | NA | NA | NA | 60
|  |  | Ti | 1000 | Ti | 200 | 120.2 | 0.601 | 600 | NA | NA | NA | 60
|  |  | Ti | 1000 | Ti | 300 | 184.8 | 0.616 | 600 | NA | NA | NA | 60
|  |  | Ti | 1000 | Ti | 400 | 291.2 | 0.728 | 600 | NA | NA | NA | 60
|  |  | Ti | 1000 | Ti | 10 | 8.79 | 0.879 | 600 | NA | NA | NA | 75
|  |  | Ti | 1000 | Ti | 25 | 21.2 | 0.848 | 600 | NA | NA | NA | 75
|  |  | Ti | 1000 | Ti | 50 | 41.35 | 0.827 | 600 | NA | NA | NA | 75
|  |  | Ti | 1000 | Ti | 100 | 81.3 | 0.813 | 600 | NA | NA | NA | 75
|  |  | Ti | 1000 | Ti | 200 | 169.4 | 0.847 | 600 | NA | NA | NA | 75
|  |  | Ti | 1000 | Ti | 300 | 270.6 | 0.902 | 600 | NA | NA | NA | 75
|  |  | Ti | 1000 | Ti | 400 | 374.8 | 0.937 | 600 | NA | NA | NA | 75
|  |  | Ti | 1000 | Ti | 10 | 9.99 | 0.999 | 600 | NA | NA | NA | 89.5
|  |  | Ti | 1000 | Ti | 25 | 24.975 | 0.999 | 600 | NA | NA | NA | 89.5
|  |  | Ti | 1000 | Ti | 50 | 49.95 | 0.999 | 600 | NA | NA | NA | 89.5
|  |  | Ti | 1000 | Ti | 100 | 99.8 | 0.998 | 600 | NA | NA | NA | 89.5
|  |  | Ti | 1000 | Ti | 200 | 199.4 | 0.997 | 600 | NA | NA | NA | 89.5
|  |  | Ti | 1000 | Ti | 300 | 299.7 | 0.999 | 600 | NA | NA | NA | 89.5
|  |  | Ti | 1000 | Ti | 400 | 400 | 1 | 600 | NA | NA | NA | 89.5
|  |  | Ti | 200 | Ti | 10 | 6.81 | 0.681 | 600 | NA | NA | NA | 0
|  |  | Ti | 200 | Ti | 25 | 14.375 | 0.575 | 600 | NA | NA | NA | 0
|  |  | Ti | 200 | Ti | 50 | 24.05 | 0.481 | 600 | NA | NA | NA | 0
|  |  | Ti | 200 | Ti | 100 | 36.1 | 0.361 | 600 | NA | NA | NA | 0
|  |  | Ti | 200 | Ti | 200 | 45.8 | 0.229 | 600 | NA | NA | NA | 0
|  |  | Ti | 200 | Ti | 300 | 48 | 0.16 | 600 | NA | NA | NA | 0
|  |  | Ti | 200 | Ti | 400 | 48.4 | 0.121 | 600 | NA | NA | NA | 0
|  |  | Ti | 200 | Ti | 10 | 6.78 | 0.678 | 600 | NA | NA | NA | 15
|  |  | Ti | 200 | Ti | 25 | 14.475 | 0.579 | 600 | NA | NA | NA | 15
|  |  | Ti | 200 | Ti | 50 | 24.5 | 0.49 | 600 | NA | NA | NA | 15
|  |  | Ti | 200 | Ti | 100 | 38.6 | 0.386 | 600 | NA | NA | NA | 15
|  |  | Ti | 200 | Ti | 200 | 56.4 | 0.282 | 600 | NA | NA | NA | 15
|  |  | Ti | 200 | Ti | 300 | 67.2 | 0.224 | 600 | NA | NA | NA | 15
|  |  | Ti | 200 | Ti | 400 | 73.6 | 0.184 | 600 | NA | NA | NA | 15
|  |  | Ti | 200 | Ti | 10 | 6.56 | 0.656 | 600 | NA | NA | NA | 30
|  |  | Ti | 200 | Ti | 25 | 14.425 | 0.577 | 600 | NA | NA | NA | 30
|  |  | Ti | 200 | Ti | 50 | 25.5 | 0.51 | 600 | NA | NA | NA | 30
|  |  | Ti | 200 | Ti | 100 | 44 | 0.44 | 600 | NA | NA | NA | 30
|  |  | Ti | 200 | Ti | 200 | 74.2 | 0.371 | 600 | NA | NA | NA | 30
|  |  | Ti | 200 | Ti | 300 | 99 | 0.33 | 600 | NA | NA | NA | 30
|  |  | Ti | 200 | Ti | 400 | 120 | 0.3 | 600 | NA | NA | NA | 30
|  |  | Ti | 200 | Ti | 10 | 5.87 | 0.587 | 600 | NA | NA | NA | 45
|  |  | Ti | 200 | Ti | 25 | 13.675 | 0.547 | 600 | NA | NA | NA | 45
|  |  | Ti | 200 | Ti | 50 | 26 | 0.52 | 600 | NA | NA | NA | 45
|  |  | Ti | 200 | Ti | 100 | 49.6 | 0.496 | 600 | NA | NA | NA | 45
|  |  | Ti | 200 | Ti | 200 | 96.6 | 0.483 | 600 | NA | NA | NA | 45
|  |  | Ti | 200 | Ti | 300 | 140.1 | 0.467 | 600 | NA | NA | NA | 45
|  |  | Ti | 200 | Ti | 400 | 182.8 | 0.457 | 600 | NA | NA | NA | 45
|  |  | Ti | 200 | Ti | 10 | 5.9 | 0.59 | 600 | NA | NA | NA | 60
|  |  | Ti | 200 | Ti | 25 | 14.675 | 0.587 | 600 | NA | NA | NA | 60
|  |  | Ti | 200 | Ti | 50 | 29.15 | 0.583 | 600 | NA | NA | NA | 60
|  |  | Ti | 200 | Ti | 100 | 59 | 0.59 | 600 | NA | NA | NA | 60
|  |  | Ti | 200 | Ti | 200 | 122.2 | 0.611 | 600 | NA | NA | NA | 60
|  |  | Ti | 200 | Ti | 300 | 180.6 | 0.602 | 600 | NA | NA | NA | 60
|  |  | Ti | 200 | Ti | 400 | 252.8 | 0.632 | 600 | NA | NA | NA | 60
|  |  | Ti | 200 | Ti | 10 | 7.78 | 0.778 | 600 | NA | NA | NA | 75
|  |  | Ti | 200 | Ti | 25 | 19.475 | 0.779 | 600 | NA | NA | NA | 75
|  |  | Ti | 200 | Ti | 50 | 39 | 0.78 | 600 | NA | NA | NA | 75
|  |  | Ti | 200 | Ti | 100 | 78.2 | 0.782 | 600 | NA | NA | NA | 75
|  |  | Ti | 200 | Ti | 200 | 157.8 | 0.789 | 600 | NA | NA | NA | 75
|  |  | Ti | 200 | Ti | 300 | 262.8 | 0.876 | 600 | NA | NA | NA | 75
|  |  | Ti | 200 | Ti | 400 | 364.4 | 0.911 | 600 | NA | NA | NA | 75
|  |  | Ti | 200 | Ti | 10 | 9.95 | 0.995 | 600 | NA | NA | NA | 89.5
|  |  | Ti | 200 | Ti | 25 | 24.825 | 0.993 | 600 | NA | NA | NA | 89.5
|  |  | Ti | 200 | Ti | 50 | 49.6 | 0.992 | 600 | NA | NA | NA | 89.5
|  |  | Ti | 200 | Ti | 100 | 99.2 | 0.992 | 600 | NA | NA | NA | 89.5
|  |  | Ti | 200 | Ti | 200 | 198.4 | 0.992 | 600 | NA | NA | NA | 89.5
|  |  | Ti | 200 | Ti | 300 | 299.1 | 0.997 | 600 | NA | NA | NA | 89.5
|  |  | Ti | 200 | Ti | 400 | 399.6 | 0.999 | 600 | NA | NA | NA | 89.5
|  |  | Ti | 50 | Ti | 10 | 7.18 | 0.718 | 600 | NA | NA | NA | 0
|  |  | Ti | 50 | Ti | 25 | 15.025 | 0.601 | 600 | NA | NA | NA | 0
|  |  | Ti | 50 | Ti | 50 | 24.75 | 0.495 | 600 | NA | NA | NA | 0
|  |  | Ti | 50 | Ti | 100 | 37.4 | 0.374 | 600 | NA | NA | NA | 0
|  |  | Ti | 50 | Ti | 200 | 47.2 | 0.236 | 600 | NA | NA | NA | 0
|  |  | Ti | 50 | Ti | 300 | 49.2 | 0.164 | 600 | NA | NA | NA | 0
|  |  | Ti | 50 | Ti | 400 | 50.4 | 0.126 | 600 | NA | NA | NA | 0
|  |  | Ti | 50 | Ti | 10 | 7.19 | 0.719 | 600 | NA | NA | NA | 15
|  |  | Ti | 50 | Ti | 25 | 15.225 | 0.609 | 600 | NA | NA | NA | 15
|  |  | Ti | 50 | Ti | 50 | 25.95 | 0.519 | 600 | NA | NA | NA | 15
|  |  | Ti | 50 | Ti | 100 | 42 | 0.42 | 600 | NA | NA | NA | 15
|  |  | Ti | 50 | Ti | 200 | 63 | 0.315 | 600 | NA | NA | NA | 15
|  |  | Ti | 50 | Ti | 300 | 73.8 | 0.246 | 600 | NA | NA | NA | 15
|  |  | Ti | 50 | Ti | 400 | 78.4 | 0.196 | 600 | NA | NA | NA | 15
|  |  | Ti | 50 | Ti | 10 | 7 | 0.7 | 600 | NA | NA | NA | 30
|  |  | Ti | 50 | Ti | 25 | 15.55 | 0.622 | 600 | NA | NA | NA | 30
|  |  | Ti | 50 | Ti | 50 | 28.6 | 0.572 | 600 | NA | NA | NA | 30
|  |  | Ti | 50 | Ti | 100 | 52.8 | 0.528 | 600 | NA | NA | NA | 30
|  |  | Ti | 50 | Ti | 200 | 89.8 | 0.449 | 600 | NA | NA | NA | 30
|  |  | Ti | 50 | Ti | 300 | 113.7 | 0.379 | 600 | NA | NA | NA | 30
|  |  | Ti | 500 | Ti | 10 | 5.37 | 0.537 | 600 | NA | NA | NA | 0
|  |  | Ti | 500 | Ti | 25 | 13.8 | 0.552 | 600 | NA | NA | NA | 0
|  |  | Ti | 500 | Ti | 50 | 23.75 | 0.475 | 600 | NA | NA | NA | 0
|  |  | Ti | 500 | Ti | 100 | 35.6 | 0.356 | 600 | NA | NA | NA | 0
|  |  | Ti | 500 | Ti | 200 | 45 | 0.225 | 600 | NA | NA | NA | 0
|  |  | Ti | 500 | Ti | 300 | 46.2 | 0.154 | 600 | NA | NA | NA | 0
|  |  | Ti | 500 | Ti | 400 | 46.4 | 0.116 | 600 | NA | NA | NA | 0
|  |  | Ti | 500 | Ti | 25 | 13.725 | 0.549 | 600 | NA | NA | NA | 15
|  |  | Ti | 500 | Ti | 50 | 24.05 | 0.481 | 600 | NA | NA | NA | 15
|  |  | Ti | 500 | Ti | 100 | 37.6 | 0.376 | 600 | NA | NA | NA | 15
|  |  | Ti | 500 | Ti | 200 | 54.4 | 0.272 | 600 | NA | NA | NA | 15
|  |  | Ti | 500 | Ti | 300 | 65.1 | 0.217 | 600 | NA | NA | NA | 15
|  |  | Ti | 500 | Ti | 400 | 71.6 | 0.179 | 600 | NA | NA | NA | 15
|  |  | Ti | 500 | Ti | 10 | 4.94 | 0.494 | 600 | NA | NA | NA | 30
|  |  | Ti | 500 | Ti | 50 | 24.35 | 0.487 | 600 | NA | NA | NA | 30
|  |  | Ti | 500 | Ti | 200 | 69.4 | 0.347 | 600 | NA | NA | NA | 30
|  |  | Ti | 500 | Ti | 300 | 94.5 | 0.315 | 600 | NA | NA | NA | 30
|  |  | Ti | 500 | Ti | 10 | 4.32 | 0.432 | 600 | NA | NA | NA | 45
|  |  | Ti | 500 | Ti | 25 | 12.2 | 0.488 | 600 | NA | NA | NA | 45
|  |  | Ti | 500 | Ti | 50 | 24.05 | 0.481 | 600 | NA | NA | NA | 45
|  |  | Ti | 500 | Ti | 100 | 45.6 | 0.456 | 600 | NA | NA | NA | 45
|  |  | Ti | 500 | Ti | 200 | 89.4 | 0.447 | 600 | NA | NA | NA | 45
|  |  | Ti | 500 | Ti | 300 | 133.5 | 0.445 | 600 | NA | NA | NA | 45
|  |  | Ti | 500 | Ti | 400 | 178 | 0.445 | 600 | NA | NA | NA | 45
|  |  | Ti | 500 | Ti | 10 | 5.67 | 0.567 | 600 | NA | NA | NA | 60
|  |  | Ti | 500 | Ti | 25 | 14.175 | 0.567 | 600 | NA | NA | NA | 60
|  |  | Ti | 500 | Ti | 100 | 56.4 | 0.564 | 600 | NA | NA | NA | 60
|  |  | Ti | 500 | Ti | 200 | 116.6 | 0.583 | 600 | NA | NA | NA | 60
|  |  | Ti | 500 | Ti | 300 | 180.3 | 0.601 | 600 | NA | NA | NA | 60
|  |  | Ti | 500 | Ti | 400 | 262 | 0.655 | 600 | NA | NA | NA | 60
|  |  | Ti | 500 | Ti | 25 | 19.875 | 0.795 | 600 | NA | NA | NA | 75
|  |  | Ti | 500 | Ti | 50 | 39.25 | 0.785 | 600 | NA | NA | NA | 75
|  |  | Ti | 500 | Ti | 100 | 78.2 | 0.782 | 600 | NA | NA | NA | 75
|  |  | Ti | 500 | Ti | 200 | 157.4 | 0.787 | 600 | NA | NA | NA | 75
|  |  | Ti | 500 | Ti | 300 | 262.8 | 0.876 | 600 | NA | NA | NA | 75
|  |  | Ti | 500 | Ti | 400 | 367.6 | 0.919 | 600 | NA | NA | NA | 75
|  |  | Ti | 500 | Ti | 10 | 9.99 | 0.999 | 600 | NA | NA | NA | 89.5
|  |  | Ti | 500 | Ti | 25 | 24.975 | 0.999 | 600 | NA | NA | NA | 89.5
|  |  | Ti | 500 | Ti | 50 | 49.9 | 0.998 | 600 | NA | NA | NA | 89.5
|  |  | Ti | 500 | Ti | 200 | 199.2 | 0.996 | 600 | NA | NA | NA | 89.5
|  |  | Ti | 500 | Ti | 300 | 299.4 | 0.998 | 600 | NA | NA | NA | 89.5
|  |  | Ti | 500 | Ti | 400 | 399.6 | 0.999 | 600 | NA | NA | NA | 89.5
|  |  | Ti | 100 | Ti | 10 | 6.59 | 0.659 | 750 | NA | NA | NA | 0
|  |  | Ti | 100 | Ti | 25 | 13.65 | 0.546 | 750 | NA | NA | NA | 0
|  |  | Ti | 100 | Ti | 50 | 21.95 | 0.439 | 750 | NA | NA | NA | 0
|  |  | Ti | 100 | Ti | 100 | 32.6 | 0.326 | 750 | NA | NA | NA | 0
|  |  | Ti | 100 | Ti | 200 | 40.2 | 0.201 | 750 | NA | NA | NA | 0
|  |  | Ti | 100 | Ti | 300 | 41.7 | 0.139 | 750 | NA | NA | NA | 0
|  |  | Ti | 100 | Ti | 400 | 42.8 | 0.107 | 750 | NA | NA | NA | 0
|  |  | Ti | 100 | Ti | 10 | 6.55 | 0.655 | 750 | NA | NA | NA | 15
|  |  | Ti | 100 | Ti | 25 | 13.725 | 0.549 | 750 | NA | NA | NA | 15
|  |  | Ti | 100 | Ti | 50 | 22.85 | 0.457 | 750 | NA | NA | NA | 15
|  |  | Ti | 100 | Ti | 100 | 35.9 | 0.359 | 750 | NA | NA | NA | 15
|  |  | Ti | 100 | Ti | 200 | 53.4 | 0.267 | 750 | NA | NA | NA | 15
|  |  | Ti | 100 | Ti | 300 | 62.7 | 0.209 | 750 | NA | NA | NA | 15
|  |  | Ti | 100 | Ti | 400 | 68.4 | 0.171 | 750 | NA | NA | NA | 15
|  |  | Ti | 100 | Ti | 10 | 6.35 | 0.635 | 750 | NA | NA | NA | 30
|  |  | Ti | 100 | Ti | 25 | 13.8 | 0.552 | 750 | NA | NA | NA | 30
|  |  | Ti | 100 | Ti | 50 | 24.65 | 0.493 | 750 | NA | NA | NA | 30
|  |  | Ti | 100 | Ti | 100 | 43.8 | 0.438 | 750 | NA | NA | NA | 30
|  |  | Ti | 100 | Ti | 200 | 75.2 | 0.376 | 750 | NA | NA | NA | 30
|  |  | Ti | 100 | Ti | 300 | 98.1 | 0.327 | 750 | NA | NA | NA | 30
|  |  | Ti | 100 | Ti | 400 | 117.2 | 0.293 | 750 | NA | NA | NA | 30
|  |  | Ti | 100 | Ti | 10 | 5.74 | 0.574 | 750 | NA | NA | NA | 45
|  |  | Ti | 100 | Ti | 25 | 13.475 | 0.539 | 750 | NA | NA | NA | 45
|  |  | Ti | 100 | Ti | 50 | 26.35 | 0.527 | 750 | NA | NA | NA | 45
|  |  | Ti | 100 | Ti | 100 | 52.6 | 0.526 | 750 | NA | NA | NA | 45
|  |  | Ti | 100 | Ti | 200 | 103.4 | 0.517 | 750 | NA | NA | NA | 45
|  |  | Ti | 100 | Ti | 300 | 146.4 | 0.488 | 750 | NA | NA | NA | 45
|  |  | Ti | 100 | Ti | 400 | 178.8 | 0.447 | 750 | NA | NA | NA | 45
|  |  | Ti | 100 | Ti | 10 | 5.86 | 0.586 | 750 | NA | NA | NA | 60
|  |  | Ti | 100 | Ti | 25 | 14.75 | 0.59 | 750 | NA | NA | NA | 60
|  |  | Ti | 100 | Ti | 50 | 29.95 | 0.599 | 750 | NA | NA | NA | 60
|  |  | Ti | 100 | Ti | 100 | 63 | 0.63 | 750 | NA | NA | NA | 60
|  |  | Ti | 100 | Ti | 200 | 133 | 0.665 | 750 | NA | NA | NA | 60
|  |  | Ti | 100 | Ti | 300 | 180.6 | 0.602 | 750 | NA | NA | NA | 60
|  |  | Ti | 100 | Ti | 400 | 248.4 | 0.621 | 750 | NA | NA | NA | 60
|  |  | Ti | 100 | Ti | 10 | 7.75 | 0.775 | 750 | NA | NA | NA | 75
|  |  | Ti | 100 | Ti | 25 | 19.45 | 0.778 | 750 | NA | NA | NA | 75
|  |  | Ti | 100 | Ti | 50 | 39.1 | 0.782 | 750 | NA | NA | NA | 75
|  |  | Ti | 100 | Ti | 100 | 78.9 | 0.789 | 750 | NA | NA | NA | 75
|  |  | Ti | 100 | Ti | 200 | 162 | 0.81 | 750 | NA | NA | NA | 75
|  |  | Ti | 100 | Ti | 300 | 254.7 | 0.849 | 750 | NA | NA | NA | 75
|  |  | Ti | 100 | Ti | 400 | 356 | 0.89 | 750 | NA | NA | NA | 75
|  |  | Ti | 100 | Ti | 10 | 9.92 | 0.992 | 750 | NA | NA | NA | 89.5
|  |  | Ti | 100 | Ti | 25 | 24.8 | 0.992 | 750 | NA | NA | NA | 89.5
|  |  | Ti | 100 | Ti | 50 | 49.6 | 0.992 | 750 | NA | NA | NA | 89.5
|  |  | Ti | 100 | Ti | 100 | 99.2 | 0.992 | 750 | NA | NA | NA | 89.5
|  |  | Ti | 100 | Ti | 200 | 198.4 | 0.992 | 750 | NA | NA | NA | 89.5
|  |  | Ti | 100 | Ti | 300 | 297.6 | 0.992 | 750 | NA | NA | NA | 89.5
|  |  | Ti | 100 | Ti | 400 | 398.8 | 0.997 | 750 | NA | NA | NA | 89.5
|  |  | Ti | 1000 | Ti | 10 | 0.23 | 0.023 | 750 | NA | NA | NA | 0
|  |  | Ti | 1000 | Ti | 25 | 4.75 | 0.19 | 750 | NA | NA | NA | 0
|  |  | Ti | 1000 | Ti | 50 | 11.85 | 0.237 | 750 | NA | NA | NA | 0
|  |  | Ti | 1000 | Ti | 100 | 20.5 | 0.205 | 750 | NA | NA | NA | 0
|  |  | Ti | 1000 | Ti | 200 | 25.6 | 0.128 | 750 | NA | NA | NA | 0
|  |  | Ti | 1000 | Ti | 300 | 26.4 | 0.088 | 750 | NA | NA | NA | 0
|  |  | Ti | 1000 | Ti | 400 | 28.4 | 0.071 | 750 | NA | NA | NA | 0
|  |  | Ti | 1000 | Ti | 10 | 1.13 | 0.113 | 750 | NA | NA | NA | 15
|  |  | Ti | 1000 | Ti | 25 | 5.4 | 0.216 | 750 | NA | NA | NA | 15
|  |  | Ti | 1000 | Ti | 50 | 12.9 | 0.258 | 750 | NA | NA | NA | 15
|  |  | Ti | 1000 | Ti | 100 | 22.9 | 0.229 | 750 | NA | NA | NA | 15
|  |  | Ti | 1000 | Ti | 200 | 33.2 | 0.166 | 750 | NA | NA | NA | 15
|  |  | Ti | 1000 | Ti | 300 | 40.2 | 0.134 | 750 | NA | NA | NA | 15
|  |  | Ti | 1000 | Ti | 400 | 49.2 | 0.123 | 750 | NA | NA | NA | 15
|  |  | Ti | 1000 | Ti | 10 | 2.35 | 0.235 | 750 | NA | NA | NA | 30
|  |  | Ti | 1000 | Ti | 25 | 7.05 | 0.282 | 750 | NA | NA | NA | 30
|  |  | Ti | 1000 | Ti | 50 | 15.55 | 0.311 | 750 | NA | NA | NA | 30
|  |  | Ti | 1000 | Ti | 100 | 30.3 | 0.303 | 750 | NA | NA | NA | 30
|  |  | Ti | 1000 | Ti | 200 | 55.6 | 0.278 | 750 | NA | NA | NA | 30
|  |  | Ti | 1000 | Ti | 300 | 79.2 | 0.264 | 750 | NA | NA | NA | 30
|  |  | Ti | 1000 | Ti | 400 | 104 | 0.26 | 750 | NA | NA | NA | 30
|  |  | Ti | 1000 | Ti | 10 | 4.02 | 0.402 | 750 | NA | NA | NA | 45
|  |  | Ti | 1000 | Ti | 25 | 9.75 | 0.39 | 750 | NA | NA | NA | 45
|  |  | Ti | 1000 | Ti | 50 | 20.35 | 0.407 | 750 | NA | NA | NA | 45
|  |  | Ti | 1000 | Ti | 100 | 42.2 | 0.422 | 750 | NA | NA | NA | 45
|  |  | Ti | 1000 | Ti | 200 | 87.2 | 0.436 | 750 | NA | NA | NA | 45
|  |  | Ti | 1000 | Ti | 300 | 132.3 | 0.441 | 750 | NA | NA | NA | 45
|  |  | Ti | 1000 | Ti | 400 | 214.4 | 0.536 | 750 | NA | NA | NA | 45
|  |  | Ti | 1000 | Ti | 10 | 6.66 | 0.666 | 750 | NA | NA | NA | 60
|  |  | Ti | 1000 | Ti | 25 | 15.425 | 0.617 | 750 | NA | NA | NA | 60
|  |  | Ti | 1000 | Ti | 50 | 29.75 | 0.595 | 750 | NA | NA | NA | 60
|  |  | Ti | 1000 | Ti | 100 | 59.7 | 0.597 | 750 | NA | NA | NA | 60
|  |  | Ti | 1000 | Ti | 200 | 123.2 | 0.616 | 750 | NA | NA | NA | 60
|  |  | Ti | 1000 | Ti | 300 | 188.7 | 0.629 | 750 | NA | NA | NA | 60
|  |  | Ti | 1000 | Ti | 400 | 298.8 | 0.747 | 750 | NA | NA | NA | 60
|  |  | Ti | 1000 | Ti | 10 | 8.83 | 0.883 | 750 | NA | NA | NA | 75
|  |  | Ti | 1000 | Ti | 25 | 21.35 | 0.854 | 750 | NA | NA | NA | 75
|  |  | Ti | 1000 | Ti | 50 | 41.75 | 0.835 | 750 | NA | NA | NA | 75
|  |  | Ti | 1000 | Ti | 100 | 82.3 | 0.823 | 750 | NA | NA | NA | 75
|  |  | Ti | 1000 | Ti | 200 | 169.6 | 0.848 | 750 | NA | NA | NA | 75
|  |  | Ti | 1000 | Ti | 300 | 272.7 | 0.909 | 750 | NA | NA | NA | 75
|  |  | Ti | 1000 | Ti | 400 | 376.4 | 0.941 | 750 | NA | NA | NA | 75
|  |  | Ti | 1000 | Ti | 10 | 9.99 | 0.999 | 750 | NA | NA | NA | 89.5
|  |  | Ti | 1000 | Ti | 25 | 24.975 | 0.999 | 750 | NA | NA | NA | 89.5
|  |  | Ti | 1000 | Ti | 50 | 49.95 | 0.999 | 750 | NA | NA | NA | 89.5
|  |  | Ti | 1000 | Ti | 100 | 99.8 | 0.998 | 750 | NA | NA | NA | 89.5
|  |  | Ti | 1000 | Ti | 200 | 199.6 | 0.998 | 750 | NA | NA | NA | 89.5
|  |  | Ti | 1000 | Ti | 300 | 299.7 | 0.999 | 750 | NA | NA | NA | 89.5
|  |  | Ti | 1000 | Ti | 400 | 400 | 1 | 750 | NA | NA | NA | 89.5
|  |  | Ti | 200 | Ti | 10 | 6.36 | 0.636 | 750 | NA | NA | NA | 0
|  |  | Ti | 200 | Ti | 25 | 13.325 | 0.533 | 750 | NA | NA | NA | 0
|  |  | Ti | 200 | Ti | 50 | 21.7 | 0.434 | 750 | NA | NA | NA | 0
|  |  | Ti | 200 | Ti | 100 | 31.9 | 0.319 | 750 | NA | NA | NA | 0
|  |  | Ti | 200 | Ti | 200 | 39.8 | 0.199 | 750 | NA | NA | NA | 0
|  |  | Ti | 200 | Ti | 300 | 41.4 | 0.138 | 750 | NA | NA | NA | 0
|  |  | Ti | 200 | Ti | 400 | 41.6 | 0.104 | 750 | NA | NA | NA | 0
|  |  | Ti | 200 | Ti | 10 | 6.36 | 0.636 | 750 | NA | NA | NA | 15
|  |  | Ti | 200 | Ti | 25 | 13.45 | 0.538 | 750 | NA | NA | NA | 15
|  |  | Ti | 200 | Ti | 50 | 22.35 | 0.447 | 750 | NA | NA | NA | 15
|  |  | Ti | 200 | Ti | 100 | 34.7 | 0.347 | 750 | NA | NA | NA | 15
|  |  | Ti | 200 | Ti | 200 | 51 | 0.255 | 750 | NA | NA | NA | 15
|  |  | Ti | 200 | Ti | 300 | 60.9 | 0.203 | 750 | NA | NA | NA | 15
|  |  | Ti | 200 | Ti | 400 | 66.8 | 0.167 | 750 | NA | NA | NA | 15
|  |  | Ti | 200 | Ti | 10 | 6.21 | 0.621 | 750 | NA | NA | NA | 30
|  |  | Ti | 200 | Ti | 25 | 13.475 | 0.539 | 750 | NA | NA | NA | 30
|  |  | Ti | 200 | Ti | 50 | 23.65 | 0.473 | 750 | NA | NA | NA | 30
|  |  | Ti | 200 | Ti | 100 | 40.8 | 0.408 | 750 | NA | NA | NA | 30
|  |  | Ti | 200 | Ti | 200 | 70 | 0.35 | 750 | NA | NA | NA | 30
|  |  | Ti | 200 | Ti | 300 | 93.6 | 0.312 | 750 | NA | NA | NA | 30
|  |  | Ti | 200 | Ti | 400 | 114.8 | 0.287 | 750 | NA | NA | NA | 30
|  |  | Ti | 200 | Ti | 10 | 5.66 | 0.566 | 750 | NA | NA | NA | 45
|  |  | Ti | 200 | Ti | 25 | 13.1 | 0.524 | 750 | NA | NA | NA | 45
|  |  | Ti | 200 | Ti | 50 | 24.95 | 0.499 | 750 | NA | NA | NA | 45
|  |  | Ti | 200 | Ti | 100 | 47.9 | 0.479 | 750 | NA | NA | NA | 45
|  |  | Ti | 200 | Ti | 200 | 93.8 | 0.469 | 750 | NA | NA | NA | 45
|  |  | Ti | 200 | Ti | 300 | 137.1 | 0.457 | 750 | NA | NA | NA | 45
|  |  | Ti | 200 | Ti | 400 | 178.4 | 0.446 | 750 | NA | NA | NA | 45
|  |  | Ti | 200 | Ti | 10 | 5.85 | 0.585 | 750 | NA | NA | NA | 60
|  |  | Ti | 200 | Ti | 25 | 14.55 | 0.582 | 750 | NA | NA | NA | 60
|  |  | Ti | 200 | Ti | 50 | 28.9 | 0.578 | 750 | NA | NA | NA | 60
|  |  | Ti | 200 | Ti | 100 | 58.6 | 0.586 | 750 | NA | NA | NA | 60
|  |  | Ti | 200 | Ti | 200 | 121 | 0.605 | 750 | NA | NA | NA | 60
|  |  | Ti | 200 | Ti | 300 | 181.2 | 0.604 | 750 | NA | NA | NA | 60
|  |  | Ti | 200 | Ti | 400 | 257.2 | 0.643 | 750 | NA | NA | NA | 60
|  |  | Ti | 200 | Ti | 10 | 7.8 | 0.78 | 750 | NA | NA | NA | 75
|  |  | Ti | 200 | Ti | 25 | 19.55 | 0.782 | 750 | NA | NA | NA | 75
|  |  | Ti | 200 | Ti | 50 | 39.1 | 0.782 | 750 | NA | NA | NA | 75
|  |  | Ti | 200 | Ti | 100 | 78.2 | 0.782 | 750 | NA | NA | NA | 75
|  |  | Ti | 200 | Ti | 200 | 156.2 | 0.781 | 750 | NA | NA | NA | 75
|  |  | Ti | 200 | Ti | 300 | 265.8 | 0.886 | 750 | NA | NA | NA | 75
|  |  | Ti | 200 | Ti | 400 | 365.6 | 0.914 | 750 | NA | NA | NA | 75
|  |  | Ti | 200 | Ti | 10 | 9.95 | 0.995 | 750 | NA | NA | NA | 89.5
|  |  | Ti | 200 | Ti | 25 | 24.825 | 0.993 | 750 | NA | NA | NA | 89.5
|  |  | Ti | 200 | Ti | 50 | 49.6 | 0.992 | 750 | NA | NA | NA | 89.5
|  |  | Ti | 200 | Ti | 100 | 99.2 | 0.992 | 750 | NA | NA | NA | 89.5
|  |  | Ti | 200 | Ti | 200 | 198.6 | 0.993 | 750 | NA | NA | NA | 89.5
|  |  | Ti | 200 | Ti | 300 | 299.1 | 0.997 | 750 | NA | NA | NA | 89.5
|  |  | Ti | 200 | Ti | 400 | 399.6 | 0.999 | 750 | NA | NA | NA | 89.5
|  |  | Ti | 500 | Ti | 10 | 4.8 | 0.48 | 750 | NA | NA | NA | 0
|  |  | Ti | 500 | Ti | 25 | 12.425 | 0.497 | 750 | NA | NA | NA | 0
|  |  | Ti | 500 | Ti | 50 | 21.15 | 0.423 | 750 | NA | NA | NA | 0
|  |  | Ti | 500 | Ti | 200 | 39.2 | 0.196 | 750 | NA | NA | NA | 0
|  |  | Ti | 500 | Ti | 300 | 40.2 | 0.134 | 750 | NA | NA | NA | 0
|  |  | Ti | 500 | Ti | 400 | 40.4 | 0.101 | 750 | NA | NA | NA | 0
|  |  | Ti | 500 | Ti | 50 | 21.55 | 0.431 | 750 | NA | NA | NA | 15
|  |  | Ti | 500 | Ti | 100 | 33.5 | 0.335 | 750 | NA | NA | NA | 15
|  |  | Ti | 500 | Ti | 200 | 49 | 0.245 | 750 | NA | NA | NA | 15
|  |  | Ti | 500 | Ti | 300 | 58.5 | 0.195 | 750 | NA | NA | NA | 15
|  |  | Ti | 500 | Ti | 10 | 4.47 | 0.447 | 750 | NA | NA | NA | 30
|  |  | Ti | 500 | Ti | 25 | 12.15 | 0.486 | 750 | NA | NA | NA | 30
|  |  | Ti | 500 | Ti | 50 | 22.2 | 0.444 | 750 | NA | NA | NA | 30
|  |  | Ti | 500 | Ti | 100 | 38 | 0.38 | 750 | NA | NA | NA | 30
|  |  | Ti | 500 | Ti | 300 | 89.1 | 0.297 | 750 | NA | NA | NA | 30
|  |  | Ti | 500 | Ti | 400 | 112 | 0.28 | 750 | NA | NA | NA | 30
|  |  | Ti | 500 | Ti | 10 | 4.11 | 0.411 | 750 | NA | NA | NA | 45
|  |  | Ti | 500 | Ti | 25 | 11.5 | 0.46 | 750 | NA | NA | NA | 45
|  |  | Ti | 500 | Ti | 50 | 22.8 | 0.456 | 750 | NA | NA | NA | 45
|  |  | Ti | 500 | Ti | 100 | 44.2 | 0.442 | 750 | NA | NA | NA | 45
|  |  | Ti | 500 | Ti | 200 | 87.8 | 0.439 | 750 | NA | NA | NA | 45
|  |  | Ti | 500 | Ti | 300 | 132 | 0.44 | 750 | NA | NA | NA | 45
|  |  | Ti | 500 | Ti | 400 | 177.2 | 0.443 | 750 | NA | NA | NA | 45
|  |  | Ti | 500 | Ti | 10 | 5.7 | 0.57 | 750 | NA | NA | NA | 60
|  |  | Ti | 500 | Ti | 25 | 14.125 | 0.565 | 750 | NA | NA | NA | 60
|  |  | Ti | 500 | Ti | 50 | 28.05 | 0.561 | 750 | NA | NA | NA | 60
|  |  | Ti | 500 | Ti | 100 | 56.6 | 0.566 | 750 | NA | NA | NA | 60
|  |  | Ti | 500 | Ti | 200 | 117.6 | 0.588 | 750 | NA | NA | NA | 60
|  |  | Ti | 500 | Ti | 300 | 181.8 | 0.606 | 750 | NA | NA | NA | 60
|  |  | Ti | 500 | Ti | 400 | 262.8 | 0.657 | 750 | NA | NA | NA | 60
|  |  | Ti | 500 | Ti | 10 | 8.21 | 0.821 | 750 | NA | NA | NA | 75
|  |  | Ti | 500 | Ti | 25 | 19.975 | 0.799 | 750 | NA | NA | NA | 75
|  |  | Ti | 500 | Ti | 50 | 39.5 | 0.79 | 750 | NA | NA | NA | 75
|  |  | Ti | 500 | Ti | 100 | 78.6 | 0.786 | 750 | NA | NA | NA | 75
|  |  | Ti | 500 | Ti | 200 | 158.4 | 0.792 | 750 | NA | NA | NA | 75
|  |  | Ti | 500 | Ti | 300 | 265.5 | 0.885 | 750 | NA | NA | NA | 75
|  |  | Ti | 500 | Ti | 400 | 369.6 | 0.924 | 750 | NA | NA | NA | 75
|  |  | Ti | 500 | Ti | 10 | 9.99 | 0.999 | 750 | NA | NA | NA | 89.5
|  |  | Ti | 500 | Ti | 25 | 24.975 | 0.999 | 750 | NA | NA | NA | 89.5
|  |  | Ti | 500 | Ti | 50 | 49.9 | 0.998 | 750 | NA | NA | NA | 89.5
|  |  | Ti | 500 | Ti | 100 | 99.7 | 0.997 | 750 | NA | NA | NA | 89.5
|  |  | Ti | 500 | Ti | 200 | 199.2 | 0.996 | 750 | NA | NA | NA | 89.5
|  |  | Ti | 500 | Ti | 300 | 299.4 | 0.998 | 750 | NA | NA | NA | 89.5
|  |  | Ti | 500 | Ti | 400 | 399.6 | 0.999 | 750 | NA | NA | NA | 89.5

## FEM Data_Low Ang
Material | Test File | O2 | Particulate | Particulate Size (um) | Substrate | Input Velocity (m/s) | Output Velocity (m/s) | Coefficient of Restitution | Test Temperature Actual (°F) | Nominal Gas Velocity (ft/s) | Flash | Ignition | Angle | I think we should delete everything over 15
|  |  | Ti | 100 | S | 10 | 8.27 | 0.827 | 150 | NA | NA | NA | 0
|  |  | Ti | 100 | S | 25 | 17.3 | 0.692 | 150 | NA | NA | NA | 0
|  |  | Ti | 100 | S | 50 | 28.75 | 0.575 | 150 | NA | NA | NA | 0
|  |  | Ti | 100 | S | 100 | 44.4 | 0.444 | 150 | NA | NA | NA | 0
|  |  | Ti | 100 | S | 200 | 59 | 0.295 | 150 | NA | NA | NA | 0
|  |  | Ti | 100 | S | 300 | 63 | 0.21 | 150 | NA | NA | NA | 0
|  |  | Ti | 100 | S | 400 | 61.2 | 0.153 | 150 | NA | NA | NA | 0
|  |  | Ti | 100 | S | 10 | 8.17 | 0.817 | 150 | NA | NA | NA | 15
|  |  | Ti | 100 | S | 25 | 17.25 | 0.69 | 150 | NA | NA | NA | 15
|  |  | Ti | 100 | S | 50 | 28.9 | 0.578 | 150 | NA | NA | NA | 15
|  |  | Ti | 100 | S | 100 | 45.6 | 0.456 | 150 | NA | NA | NA | 15
|  |  | Ti | 100 | S | 200 | 65.6 | 0.328 | 150 | NA | NA | NA | 15
|  |  | Ti | 100 | S | 300 | 77.1 | 0.257 | 150 | NA | NA | NA | 15
|  |  | Ti | 100 | S | 400 | 84 | 0.21 | 150 | NA | NA | NA | 15
|  |  | Ti | 100 | S | 10 | 7.64 | 0.764 | 150 | NA | NA | NA | 30
|  |  | Ti | 100 | S | 25 | 16.525 | 0.661 | 150 | NA | NA | NA | 30
|  |  | Ti | 100 | S | 50 | 28.65 | 0.573 | 150 | NA | NA | NA | 30
|  |  | Ti | 100 | S | 100 | 48.4 | 0.484 | 150 | NA | NA | NA | 30
|  |  | Ti | 100 | S | 200 | 79.8 | 0.399 | 150 | NA | NA | NA | 30
|  |  | Ti | 100 | S | 300 | 108 | 0.36 | 150 | NA | NA | NA | 30
|  |  | Ti | 100 | S | 400 | 137.2 | 0.343 | 150 | NA | NA | NA | 30
|  |  | Ti | 100 | S | 10 | 6.56 | 0.656 | 150 | NA | NA | NA | 45
|  |  | Ti | 100 | S | 25 | 14.75 | 0.59 | 150 | NA | NA | NA | 45
|  |  | Ti | 100 | S | 50 | 27.15 | 0.543 | 150 | NA | NA | NA | 45
|  |  | Ti | 100 | S | 100 | 50.9 | 0.509 | 150 | NA | NA | NA | 45
|  |  | Ti | 100 | S | 200 | 99.6 | 0.498 | 150 | NA | NA | NA | 45
|  |  | Ti | 100 | S | 300 | 150.3 | 0.501 | 150 | NA | NA | NA | 45
|  |  | Ti | 100 | S | 400 | 204 | 0.51 | 150 | NA | NA | NA | 45
|  |  | Ti | 100 | S | 10 | 6.13 | 0.613 | 150 | NA | NA | NA | 60
|  |  | Ti | 100 | S | 25 | 15 | 0.6 | 150 | NA | NA | NA | 60
|  |  | Ti | 100 | S | 50 | 29.7 | 0.594 | 150 | NA | NA | NA | 60
|  |  | Ti | 100 | S | 100 | 60.2 | 0.602 | 150 | NA | NA | NA | 60
|  |  | Ti | 100 | S | 200 | 125.6 | 0.628 | 150 | NA | NA | NA | 60
|  |  | Ti | 100 | S | 300 | 196.5 | 0.655 | 150 | NA | NA | NA | 60
|  |  | Ti | 100 | S | 400 | 278.4 | 0.696 | 150 | NA | NA | NA | 60
|  |  | Ti | 100 | S | 10 | 7.68 | 0.768 | 150 | NA | NA | NA | 75
|  |  | Ti | 100 | S | 25 | 19.325 | 0.773 | 150 | NA | NA | NA | 75
|  |  | Ti | 100 | S | 50 | 38.95 | 0.779 | 150 | NA | NA | NA | 75
|  |  | Ti | 100 | S | 100 | 78.7 | 0.787 | 150 | NA | NA | NA | 75
|  |  | Ti | 100 | S | 200 | 160 | 0.8 | 150 | NA | NA | NA | 75
|  |  | Ti | 100 | S | 300 | 255 | 0.85 | 150 | NA | NA | NA | 75
|  |  | Ti | 100 | S | 400 | 362.8 | 0.907 | 150 | NA | NA | NA | 75
|  |  | Ti | 100 | S | 10 | 9.97 | 0.997 | 150 | NA | NA | NA | 89.5
|  |  | Ti | 100 | S | 25 | 24.875 | 0.995 | 150 | NA | NA | NA | 89.5
|  |  | Ti | 100 | S | 50 | 49.65 | 0.993 | 150 | NA | NA | NA | 89.5
|  |  | Ti | 100 | S | 100 | 99.2 | 0.992 | 150 | NA | NA | NA | 89.5
|  |  | Ti | 100 | S | 200 | 198.4 | 0.992 | 150 | NA | NA | NA | 89.5
|  |  | Ti | 100 | S | 300 | 297.6 | 0.992 | 150 | NA | NA | NA | 89.5
|  |  | Ti | 100 | S | 400 | 396.8 | 0.992 | 150 | NA | NA | NA | 89.5
|  |  | Ti | 200 | S | 10 | 7.43 | 0.743 | 150 | NA | NA | NA | 0
|  |  | Ti | 200 | S | 25 | 16.625 | 0.665 | 150 | NA | NA | NA | 0
|  |  | Ti | 200 | S | 50 | 28.15 | 0.563 | 150 | NA | NA | NA | 0
|  |  | Ti | 200 | S | 100 | 43.2 | 0.432 | 150 | NA | NA | NA | 0
|  |  | Ti | 200 | S | 200 | 58.6 | 0.293 | 150 | NA | NA | NA | 0
|  |  | Ti | 200 | S | 300 | 63 | 0.21 | 150 | NA | NA | NA | 0
|  |  | Ti | 200 | S | 400 | 60.4 | 0.151 | 150 | NA | NA | NA | 0
|  |  | Ti | 200 | S | 10 | 7.27 | 0.727 | 150 | NA | NA | NA | 15
|  |  | Ti | 200 | S | 25 | 16.55 | 0.662 | 150 | NA | NA | NA | 15
|  |  | Ti | 200 | S | 50 | 28.2 | 0.564 | 150 | NA | NA | NA | 15
|  |  | Ti | 200 | S | 100 | 44.1 | 0.441 | 150 | NA | NA | NA | 15
|  |  | Ti | 200 | S | 200 | 63.8 | 0.319 | 150 | NA | NA | NA | 15
|  |  | Ti | 200 | S | 300 | 75.3 | 0.251 | 150 | NA | NA | NA | 15
|  |  | Ti | 200 | S | 400 | 82.8 | 0.207 | 150 | NA | NA | NA | 15
|  |  | Ti | 200 | S | 10 | 6.59 | 0.659 | 150 | NA | NA | NA | 30
|  |  | Ti | 200 | S | 25 | 15.75 | 0.63 | 150 | NA | NA | NA | 30
|  |  | Ti | 200 | S | 50 | 27.75 | 0.555 | 150 | NA | NA | NA | 30
|  |  | Ti | 200 | S | 100 | 46.3 | 0.463 | 150 | NA | NA | NA | 30
|  |  | Ti | 200 | S | 200 | 75.8 | 0.379 | 150 | NA | NA | NA | 30
|  |  | Ti | 200 | S | 300 | 104.4 | 0.348 | 150 | NA | NA | NA | 30
|  |  | Ti | 200 | S | 400 | 136 | 0.34 | 150 | NA | NA | NA | 30
|  |  | Ti | 200 | S | 10 | 5.45 | 0.545 | 150 | NA | NA | NA | 45
|  |  | Ti | 200 | S | 25 | 13.9 | 0.556 | 150 | NA | NA | NA | 45
|  |  | Ti | 200 | S | 50 | 25.95 | 0.519 | 150 | NA | NA | NA | 45
|  |  | Ti | 200 | S | 100 | 48 | 0.48 | 150 | NA | NA | NA | 45
|  |  | Ti | 200 | S | 200 | 94 | 0.47 | 150 | NA | NA | NA | 45
|  |  | Ti | 200 | S | 300 | 144.9 | 0.483 | 150 | NA | NA | NA | 45
|  |  | Ti | 200 | S | 400 | 202.4 | 0.506 | 150 | NA | NA | NA | 45
|  |  | Ti | 200 | S | 10 | 5.74 | 0.574 | 150 | NA | NA | NA | 60
|  |  | Ti | 200 | S | 25 | 14.6 | 0.584 | 150 | NA | NA | NA | 60
|  |  | Ti | 200 | S | 50 | 29.15 | 0.583 | 150 | NA | NA | NA | 60
|  |  | Ti | 200 | S | 100 | 58.7 | 0.587 | 150 | NA | NA | NA | 60
|  |  | Ti | 200 | S | 200 | 121.4 | 0.607 | 150 | NA | NA | NA | 60
|  |  | Ti | 200 | S | 300 | 191.7 | 0.639 | 150 | NA | NA | NA | 60
|  |  | Ti | 200 | S | 400 | 274.8 | 0.687 | 150 | NA | NA | NA | 60
|  |  | Ti | 200 | S | 10 | 7.99 | 0.799 | 150 | NA | NA | NA | 75
|  |  | Ti | 200 | S | 25 | 19.525 | 0.781 | 150 | NA | NA | NA | 75
|  |  | Ti | 200 | S | 50 | 39.05 | 0.781 | 150 | NA | NA | NA | 75
|  |  | Ti | 200 | S | 100 | 78.7 | 0.787 | 150 | NA | NA | NA | 75
|  |  | Ti | 200 | S | 200 | 159.6 | 0.798 | 150 | NA | NA | NA | 75
|  |  | Ti | 200 | S | 300 | 253.5 | 0.845 | 150 | NA | NA | NA | 75
|  |  | Ti | 200 | S | 400 | 377.6 | 0.944 | 150 | NA | NA | NA | 75
|  |  | Ti | 200 | S | 10 | 9.99 | 0.999 | 150 | NA | NA | NA | 89.5
|  |  | Ti | 200 | S | 25 | 24.975 | 0.999 | 150 | NA | NA | NA | 89.5
|  |  | Ti | 200 | S | 50 | 49.9 | 0.998 | 150 | NA | NA | NA | 89.5
|  |  | Ti | 200 | S | 100 | 99.7 | 0.997 | 150 | NA | NA | NA | 89.5
|  |  | Ti | 200 | S | 200 | 199 | 0.995 | 150 | NA | NA | NA | 89.5
|  |  | Ti | 200 | S | 300 | 298.2 | 0.994 | 150 | NA | NA | NA | 89.5
|  |  | Ti | 200 | S | 400 | 397.6 | 0.994 | 150 | NA | NA | NA | 89.5
|  |  | Ti | 500 | S | 10 | 5.52 | 0.552 | 150 | NA | NA | NA | 0
|  |  | Ti | 500 | S | 25 | 9.6 | 0.384 | 150 | NA | NA | NA | 0
|  |  | Ti | 500 | S | 50 | 13.3 | 0.266 | 150 | NA | NA | NA | 0
|  |  | Ti | 500 | S | 100 | 17.8 | 0.178 | 150 | NA | NA | NA | 0
|  |  | Ti | 500 | S | 200 | 29 | 0.145 | 150 | NA | NA | NA | 0
|  |  | Ti | 500 | S | 300 | 40.5 | 0.135 | 150 | NA | NA | NA | 0
|  |  | Ti | 500 | S | 400 | 49.2 | 0.123 | 150 | NA | NA | NA | 0
|  |  | Ti | 500 | S | 10 | 5.65 | 0.565 | 150 | NA | NA | NA | 15
|  |  | Ti | 500 | S | 25 | 10.2 | 0.408 | 150 | NA | NA | NA | 15
|  |  | Ti | 500 | S | 50 | 15.35 | 0.307 | 150 | NA | NA | NA | 15
|  |  | Ti | 500 | S | 100 | 24.3 | 0.243 | 150 | NA | NA | NA | 15
|  |  | Ti | 500 | S | 200 | 44.6 | 0.223 | 150 | NA | NA | NA | 15
|  |  | Ti | 500 | S | 300 | 65.4 | 0.218 | 150 | NA | NA | NA | 15
|  |  | Ti | 500 | S | 400 | 86.4 | 0.216 | 150 | NA | NA | NA | 15
|  |  | Ti | 500 | S | 10 | 6.18 | 0.618 | 150 | NA | NA | NA | 30
|  |  | Ti | 500 | S | 25 | 12.175 | 0.487 | 150 | NA | NA | NA | 30
|  |  | Ti | 500 | S | 50 | 20.7 | 0.414 | 150 | NA | NA | NA | 30
|  |  | Ti | 500 | S | 100 | 37.5 | 0.375 | 150 | NA | NA | NA | 30
|  |  | Ti | 500 | S | 200 | 74.2 | 0.371 | 150 | NA | NA | NA | 30
|  |  | Ti | 500 | S | 300 | 112.2 | 0.374 | 150 | NA | NA | NA | 30
|  |  | Ti | 500 | S | 400 | 151.6 | 0.379 | 150 | NA | NA | NA | 30
|  |  | Ti | 500 | S | 10 | 7.35 | 0.735 | 150 | NA | NA | NA | 45
|  |  | Ti | 500 | S | 25 | 15.7 | 0.628 | 150 | NA | NA | NA | 45
|  |  | Ti | 500 | S | 50 | 28.35 | 0.567 | 150 | NA | NA | NA | 45
|  |  | Ti | 500 | S | 100 | 53.3 | 0.533 | 150 | NA | NA | NA | 45
|  |  | Ti | 500 | S | 200 | 107.2 | 0.536 | 150 | NA | NA | NA | 45
|  |  | Ti | 500 | S | 300 | 164.1 | 0.547 | 150 | NA | NA | NA | 45
|  |  | Ti | 500 | S | 400 | 223.2 | 0.558 | 150 | NA | NA | NA | 45
|  |  | Ti | 500 | S | 10 | 8.65 | 0.865 | 150 | NA | NA | NA | 60
|  |  | Ti | 500 | S | 25 | 20.05 | 0.802 | 150 | NA | NA | NA | 60
|  |  | Ti | 500 | S | 50 | 37.85 | 0.757 | 150 | NA | NA | NA | 60
|  |  | Ti | 500 | S | 100 | 72.3 | 0.723 | 150 | NA | NA | NA | 60
|  |  | Ti | 500 | S | 200 | 142.8 | 0.714 | 150 | NA | NA | NA | 60
|  |  | Ti | 500 | S | 300 | 217.5 | 0.725 | 150 | NA | NA | NA | 60
|  |  | Ti | 500 | S | 400 | 299.2 | 0.748 | 150 | NA | NA | NA | 60
|  |  | Ti | 500 | S | 10 | 9.63 | 0.963 | 150 | NA | NA | NA | 75
|  |  | Ti | 500 | S | 25 | 23.45 | 0.938 | 150 | NA | NA | NA | 75
|  |  | Ti | 500 | S | 50 | 45.95 | 0.919 | 150 | NA | NA | NA | 75
|  |  | Ti | 500 | S | 100 | 90.1 | 0.901 | 150 | NA | NA | NA | 75
|  |  | Ti | 500 | S | 200 | 177.8 | 0.889 | 150 | NA | NA | NA | 75
|  |  | Ti | 500 | S | 300 | 280.2 | 0.934 | 150 | NA | NA | NA | 75
|  |  | Ti | 500 | S | 400 | 382.8 | 0.957 | 150 | NA | NA | NA | 75
|  |  | Ti | 500 | S | 10 | 10 | 1 | 150 | NA | NA | NA | 89.5
|  |  | Ti | 500 | S | 25 | 25 | 1 | 150 | NA | NA | NA | 89.5
|  |  | Ti | 500 | S | 50 | 50 | 1 | 150 | NA | NA | NA | 89.5
|  |  | Ti | 500 | S | 100 | 100 | 1 | 150 | NA | NA | NA | 89.5
|  |  | Ti | 500 | S | 200 | 199.8 | 0.999 | 150 | NA | NA | NA | 89.5
|  |  | Ti | 500 | S | 300 | 299.7 | 0.999 | 150 | NA | NA | NA | 89.5
|  |  | Ti | 500 | S | 400 | 399.6 | 0.999 | 150 | NA | NA | NA | 89.5
|  |  | Ti | 100 | S | 10 | 8.18 | 0.818 | 300 | NA | NA | NA | 0
|  |  | Ti | 100 | S | 25 | 16.825 | 0.673 | 300 | NA | NA | NA | 0
|  |  | Ti | 100 | S | 50 | 27.3 | 0.546 | 300 | NA | NA | NA | 0
|  |  | Ti | 100 | S | 100 | 40.7 | 0.407 | 300 | NA | NA | NA | 0
|  |  | Ti | 100 | S | 200 | 52 | 0.26 | 300 | NA | NA | NA | 0
|  |  | Ti | 100 | S | 300 | 53.7 | 0.179 | 300 | NA | NA | NA | 0
|  |  | Ti | 100 | S | 400 | 48.8 | 0.122 | 300 | NA | NA | NA | 0
|  |  | Ti | 100 | S | 10 | 8.08 | 0.808 | 300 | NA | NA | NA | 15
|  |  | Ti | 100 | S | 25 | 16.8 | 0.672 | 300 | NA | NA | NA | 15
|  |  | Ti | 100 | S | 50 | 27.6 | 0.552 | 300 | NA | NA | NA | 15
|  |  | Ti | 100 | S | 100 | 42.1 | 0.421 | 300 | NA | NA | NA | 15
|  |  | Ti | 100 | S | 200 | 59 | 0.295 | 300 | NA | NA | NA | 15
|  |  | Ti | 100 | S | 300 | 69 | 0.23 | 300 | NA | NA | NA | 15
|  |  | Ti | 100 | S | 400 | 76.4 | 0.191 | 300 | NA | NA | NA | 15
|  |  | Ti | 100 | S | 10 | 7.57 | 0.757 | 300 | NA | NA | NA | 30
|  |  | Ti | 100 | S | 25 | 16.175 | 0.647 | 300 | NA | NA | NA | 30
|  |  | Ti | 100 | S | 50 | 27.6 | 0.552 | 300 | NA | NA | NA | 30
|  |  | Ti | 100 | S | 100 | 45.3 | 0.453 | 300 | NA | NA | NA | 30
|  |  | Ti | 100 | S | 200 | 75.4 | 0.377 | 300 | NA | NA | NA | 30
|  |  | Ti | 100 | S | 300 | 104.4 | 0.348 | 300 | NA | NA | NA | 30
|  |  | Ti | 100 | S | 400 | 137.2 | 0.343 | 300 | NA | NA | NA | 30
|  |  | Ti | 100 | S | 10 | 6.5 | 0.65 | 300 | NA | NA | NA | 45
|  |  | Ti | 100 | S | 25 | 14.5 | 0.58 | 300 | NA | NA | NA | 45
|  |  | Ti | 100 | S | 50 | 26.4 | 0.528 | 300 | NA | NA | NA | 45
|  |  | Ti | 100 | S | 100 | 49.4 | 0.494 | 300 | NA | NA | NA | 45
|  |  | Ti | 100 | S | 200 | 99.2 | 0.496 | 300 | NA | NA | NA | 45
|  |  | Ti | 100 | S | 300 | 150.6 | 0.502 | 300 | NA | NA | NA | 45
|  |  | Ti | 100 | S | 400 | 207.6 | 0.519 | 300 | NA | NA | NA | 45
|  |  | Ti | 100 | S | 10 | 6.12 | 0.612 | 300 | NA | NA | NA | 60
|  |  | Ti | 100 | S | 25 | 14.925 | 0.597 | 300 | NA | NA | NA | 60
|  |  | Ti | 100 | S | 50 | 29.45 | 0.589 | 300 | NA | NA | NA | 60
|  |  | Ti | 100 | S | 100 | 60.2 | 0.602 | 300 | NA | NA | NA | 60
|  |  | Ti | 100 | S | 200 | 127.2 | 0.636 | 300 | NA | NA | NA | 60
|  |  | Ti | 100 | S | 300 | 198.3 | 0.661 | 300 | NA | NA | NA | 60
|  |  | Ti | 100 | S | 400 | 278.8 | 0.697 | 300 | NA | NA | NA | 60
|  |  | Ti | 100 | S | 10 | 7.68 | 0.768 | 300 | NA | NA | NA | 75
|  |  | Ti | 100 | S | 25 | 19.325 | 0.773 | 300 | NA | NA | NA | 75
|  |  | Ti | 100 | S | 50 | 38.95 | 0.779 | 300 | NA | NA | NA | 75
|  |  | Ti | 100 | S | 100 | 78.9 | 0.789 | 300 | NA | NA | NA | 75
|  |  | Ti | 100 | S | 200 | 160.4 | 0.802 | 300 | NA | NA | NA | 75
|  |  | Ti | 100 | S | 300 | 258 | 0.86 | 300 | NA | NA | NA | 75
|  |  | Ti | 100 | S | 400 | 365.2 | 0.913 | 300 | NA | NA | NA | 75
|  |  | Ti | 100 | S | 10 | 9.97 | 0.997 | 300 | NA | NA | NA | 89.5
|  |  | Ti | 100 | S | 25 | 24.875 | 0.995 | 300 | NA | NA | NA | 89.5
|  |  | Ti | 100 | S | 50 | 49.65 | 0.993 | 300 | NA | NA | NA | 89.5
|  |  | Ti | 100 | S | 100 | 99.2 | 0.992 | 300 | NA | NA | NA | 89.5
|  |  | Ti | 100 | S | 200 | 198.4 | 0.992 | 300 | NA | NA | NA | 89.5
|  |  | Ti | 100 | S | 300 | 297.6 | 0.992 | 300 | NA | NA | NA | 89.5
|  |  | Ti | 100 | S | 400 | 396.8 | 0.992 | 300 | NA | NA | NA | 89.5
|  |  | Ti | 200 | S | 10 | 7.31 | 0.731 | 300 | NA | NA | NA | 0
|  |  | Ti | 200 | S | 25 | 16.175 | 0.647 | 300 | NA | NA | NA | 0
|  |  | Ti | 200 | S | 50 | 26.75 | 0.535 | 300 | NA | NA | NA | 0
|  |  | Ti | 200 | S | 100 | 39.6 | 0.396 | 300 | NA | NA | NA | 0
|  |  | Ti | 200 | S | 200 | 51.4 | 0.257 | 300 | NA | NA | NA | 0
|  |  | Ti | 200 | S | 300 | 53.7 | 0.179 | 300 | NA | NA | NA | 0
|  |  | Ti | 200 | S | 400 | 48.4 | 0.121 | 300 | NA | NA | NA | 0
|  |  | Ti | 200 | S | 10 | 7.15 | 0.715 | 300 | NA | NA | NA | 15
|  |  | Ti | 200 | S | 25 | 16.125 | 0.645 | 300 | NA | NA | NA | 15
|  |  | Ti | 200 | S | 50 | 26.95 | 0.539 | 300 | NA | NA | NA | 15
|  |  | Ti | 200 | S | 100 | 40.8 | 0.408 | 300 | NA | NA | NA | 15
|  |  | Ti | 200 | S | 200 | 57.6 | 0.288 | 300 | NA | NA | NA | 15
|  |  | Ti | 200 | S | 300 | 67.5 | 0.225 | 300 | NA | NA | NA | 15
|  |  | Ti | 200 | S | 400 | 76.4 | 0.191 | 300 | NA | NA | NA | 15
|  |  | Ti | 200 | S | 10 | 6.52 | 0.652 | 300 | NA | NA | NA | 30
|  |  | Ti | 200 | S | 25 | 15.4 | 0.616 | 300 | NA | NA | NA | 30
|  |  | Ti | 200 | S | 50 | 26.75 | 0.535 | 300 | NA | NA | NA | 30
|  |  | Ti | 200 | S | 100 | 43.3 | 0.433 | 300 | NA | NA | NA | 30
|  |  | Ti | 200 | S | 200 | 72.6 | 0.363 | 300 | NA | NA | NA | 30
|  |  | Ti | 200 | S | 300 | 102.3 | 0.341 | 300 | NA | NA | NA | 30
|  |  | Ti | 200 | S | 400 | 137.6 | 0.344 | 300 | NA | NA | NA | 30
|  |  | Ti | 200 | S | 10 | 5.4 | 0.54 | 300 | NA | NA | NA | 45
|  |  | Ti | 200 | S | 25 | 13.65 | 0.546 | 300 | NA | NA | NA | 45
|  |  | Ti | 200 | S | 50 | 25.25 | 0.505 | 300 | NA | NA | NA | 45
|  |  | Ti | 200 | S | 100 | 47.1 | 0.471 | 300 | NA | NA | NA | 45
|  |  | Ti | 200 | S | 200 | 95.4 | 0.477 | 300 | NA | NA | NA | 45
|  |  | Ti | 200 | S | 300 | 147.6 | 0.492 | 300 | NA | NA | NA | 45
|  |  | Ti | 200 | S | 400 | 210 | 0.525 | 300 | NA | NA | NA | 45
|  |  | Ti | 200 | S | 10 | 5.74 | 0.574 | 300 | NA | NA | NA | 60
|  |  | Ti | 200 | S | 25 | 14.525 | 0.581 | 300 | NA | NA | NA | 60
|  |  | Ti | 200 | S | 50 | 29 | 0.58 | 300 | NA | NA | NA | 60
|  |  | Ti | 200 | S | 100 | 58.9 | 0.589 | 300 | NA | NA | NA | 60
|  |  | Ti | 200 | S | 200 | 124.2 | 0.621 | 300 | NA | NA | NA | 60
|  |  | Ti | 200 | S | 300 | 194.7 | 0.649 | 300 | NA | NA | NA | 60
|  |  | Ti | 200 | S | 400 | 277.6 | 0.694 | 300 | NA | NA | NA | 60
|  |  | Ti | 200 | S | 10 | 7.99 | 0.799 | 300 | NA | NA | NA | 75
|  |  | Ti | 200 | S | 25 | 19.525 | 0.781 | 300 | NA | NA | NA | 75
|  |  | Ti | 200 | S | 50 | 39.1 | 0.782 | 300 | NA | NA | NA | 75
|  |  | Ti | 200 | S | 100 | 78.8 | 0.788 | 300 | NA | NA | NA | 75
|  |  | Ti | 200 | S | 200 | 159.8 | 0.799 | 300 | NA | NA | NA | 75
|  |  | Ti | 200 | S | 300 | 264 | 0.88 | 300 | NA | NA | NA | 75
|  |  | Ti | 200 | S | 400 | 373.2 | 0.933 | 300 | NA | NA | NA | 75
|  |  | Ti | 200 | S | 10 | 9.99 | 0.999 | 300 | NA | NA | NA | 89.5
|  |  | Ti | 200 | S | 25 | 24.975 | 0.999 | 300 | NA | NA | NA | 89.5
|  |  | Ti | 200 | S | 50 | 49.9 | 0.998 | 300 | NA | NA | NA | 89.5
|  |  | Ti | 200 | S | 100 | 99.7 | 0.997 | 300 | NA | NA | NA | 89.5
|  |  | Ti | 200 | S | 200 | 199 | 0.995 | 300 | NA | NA | NA | 89.5
|  |  | Ti | 200 | S | 300 | 298.2 | 0.994 | 300 | NA | NA | NA | 89.5
|  |  | Ti | 200 | S | 400 | 397.6 | 0.994 | 300 | NA | NA | NA | 89.5
|  |  | Ti | 500 | S | 10 | 5.54 | 0.554 | 300 | NA | NA | NA | 0
|  |  | Ti | 500 | S | 25 | 9.85 | 0.394 | 300 | NA | NA | NA | 0
|  |  | Ti | 500 | S | 50 | 14.3 | 0.286 | 300 | NA | NA | NA | 0
|  |  | Ti | 500 | S | 100 | 21.6 | 0.216 | 300 | NA | NA | NA | 0
|  |  | Ti | 500 | S | 200 | 39 | 0.195 | 300 | NA | NA | NA | 0
|  |  | Ti | 500 | S | 300 | 54 | 0.18 | 300 | NA | NA | NA | 0
|  |  | Ti | 500 | S | 400 | 67.6 | 0.169 | 300 | NA | NA | NA | 0
|  |  | Ti | 500 | S | 10 | 5.68 | 0.568 | 300 | NA | NA | NA | 15
|  |  | Ti | 500 | S | 25 | 10.45 | 0.418 | 300 | NA | NA | NA | 15
|  |  | Ti | 500 | S | 50 | 16.35 | 0.327 | 300 | NA | NA | NA | 15
|  |  | Ti | 500 | S | 100 | 27.9 | 0.279 | 300 | NA | NA | NA | 15
|  |  | Ti | 500 | S | 200 | 53.2 | 0.266 | 300 | NA | NA | NA | 15
|  |  | Ti | 500 | S | 300 | 76.5 | 0.255 | 300 | NA | NA | NA | 15
|  |  | Ti | 500 | S | 400 | 102 | 0.255 | 300 | NA | NA | NA | 15
|  |  | Ti | 500 | S | 10 | 6.21 | 0.621 | 300 | NA | NA | NA | 30
|  |  | Ti | 500 | S | 25 | 12.475 | 0.499 | 300 | NA | NA | NA | 30
|  |  | Ti | 500 | S | 50 | 21.8 | 0.436 | 300 | NA | NA | NA | 30
|  |  | Ti | 500 | S | 100 | 41.3 | 0.413 | 300 | NA | NA | NA | 30
|  |  | Ti | 500 | S | 200 | 82.4 | 0.412 | 300 | NA | NA | NA | 30
|  |  | Ti | 500 | S | 300 | 122.1 | 0.407 | 300 | NA | NA | NA | 30
|  |  | Ti | 500 | S | 400 | 165.6 | 0.414 | 300 | NA | NA | NA | 30
|  |  | Ti | 500 | S | 10 | 7.37 | 0.737 | 300 | NA | NA | NA | 45
|  |  | Ti | 500 | S | 25 | 15.925 | 0.637 | 300 | NA | NA | NA | 45
|  |  | Ti | 500 | S | 50 | 29.45 | 0.589 | 300 | NA | NA | NA | 45
|  |  | Ti | 500 | S | 100 | 57.2 | 0.572 | 300 | NA | NA | NA | 45
|  |  | Ti | 500 | S | 200 | 115 | 0.575 | 300 | NA | NA | NA | 45
|  |  | Ti | 500 | S | 300 | 173.1 | 0.577 | 300 | NA | NA | NA | 45
|  |  | Ti | 500 | S | 400 | 234.4 | 0.586 | 300 | NA | NA | NA | 45
|  |  | Ti | 500 | S | 10 | 8.66 | 0.866 | 300 | NA | NA | NA | 60
|  |  | Ti | 500 | S | 25 | 20.1 | 0.804 | 300 | NA | NA | NA | 60
|  |  | Ti | 500 | S | 50 | 38.1 | 0.762 | 300 | NA | NA | NA | 60
|  |  | Ti | 500 | S | 100 | 73.9 | 0.739 | 300 | NA | NA | NA | 60
|  |  | Ti | 500 | S | 200 | 147.8 | 0.739 | 300 | NA | NA | NA | 60
|  |  | Ti | 500 | S | 300 | 223.8 | 0.746 | 300 | NA | NA | NA | 60
|  |  | Ti | 500 | S | 400 | 303.6 | 0.759 | 300 | NA | NA | NA | 60
|  |  | Ti | 500 | S | 10 | 9.63 | 0.963 | 300 | NA | NA | NA | 75
|  |  | Ti | 500 | S | 25 | 23.475 | 0.939 | 300 | NA | NA | NA | 75
|  |  | Ti | 500 | S | 50 | 46 | 0.92 | 300 | NA | NA | NA | 75
|  |  | Ti | 500 | S | 100 | 90.3 | 0.903 | 300 | NA | NA | NA | 75
|  |  | Ti | 500 | S | 200 | 178.6 | 0.893 | 300 | NA | NA | NA | 75
|  |  | Ti | 500 | S | 300 | 274.2 | 0.914 | 300 | NA | NA | NA | 75
|  |  | Ti | 500 | S | 400 | 382 | 0.955 | 300 | NA | NA | NA | 75
|  |  | Ti | 500 | S | 10 | 10 | 1 | 300 | NA | NA | NA | 89.5
|  |  | Ti | 500 | S | 25 | 25 | 1 | 300 | NA | NA | NA | 89.5
|  |  | Ti | 500 | S | 50 | 50 | 1 | 300 | NA | NA | NA | 89.5
|  |  | Ti | 500 | S | 100 | 100 | 1 | 300 | NA | NA | NA | 89.5
|  |  | Ti | 500 | S | 200 | 199.8 | 0.999 | 300 | NA | NA | NA | 89.5
|  |  | Ti | 500 | S | 300 | 299.7 | 0.999 | 300 | NA | NA | NA | 89.5
|  |  | Ti | 500 | S | 400 | 399.6 | 0.999 | 300 | NA | NA | NA | 89.5
|  |  | Ti | 100 | S | 10 | 7.48 | 0.748 | 450 | NA | NA | NA | 0
|  |  | Ti | 100 | S | 25 | 15.1 | 0.604 | 450 | NA | NA | NA | 0
|  |  | Ti | 100 | S | 50 | 23.95 | 0.479 | 450 | NA | NA | NA | 0
|  |  | Ti | 100 | S | 100 | 35.1 | 0.351 | 450 | NA | NA | NA | 0
|  |  | Ti | 100 | S | 200 | 44 | 0.22 | 450 | NA | NA | NA | 0
|  |  | Ti | 100 | S | 300 | 43.8 | 0.146 | 450 | NA | NA | NA | 0
|  |  | Ti | 100 | S | 400 | 38.4 | 0.096 | 450 | NA | NA | NA | 0
|  |  | Ti | 100 | S | 10 | 7.43 | 0.743 | 450 | NA | NA | NA | 15
|  |  | Ti | 100 | S | 25 | 15.125 | 0.605 | 450 | NA | NA | NA | 15
|  |  | Ti | 100 | S | 50 | 24.25 | 0.485 | 450 | NA | NA | NA | 15
|  |  | Ti | 100 | S | 100 | 37 | 0.37 | 450 | NA | NA | NA | 15
|  |  | Ti | 100 | S | 200 | 52 | 0.26 | 450 | NA | NA | NA | 15
|  |  | Ti | 100 | S | 300 | 61.2 | 0.204 | 450 | NA | NA | NA | 15
|  |  | Ti | 100 | S | 400 | 70.8 | 0.177 | 450 | NA | NA | NA | 15
|  |  | Ti | 100 | S | 10 | 7.04 | 0.704 | 450 | NA | NA | NA | 30
|  |  | Ti | 100 | S | 25 | 14.775 | 0.591 | 450 | NA | NA | NA | 30
|  |  | Ti | 100 | S | 50 | 24.8 | 0.496 | 450 | NA | NA | NA | 30
|  |  | Ti | 100 | S | 100 | 41.1 | 0.411 | 450 | NA | NA | NA | 30
|  |  | Ti | 100 | S | 200 | 71 | 0.355 | 450 | NA | NA | NA | 30
|  |  | Ti | 100 | S | 300 | 99.9 | 0.333 | 450 | NA | NA | NA | 30
|  |  | Ti | 100 | S | 400 | 135.2 | 0.338 | 450 | NA | NA | NA | 30
|  |  | Ti | 100 | S | 10 | 6.11 | 0.611 | 450 | NA | NA | NA | 45
|  |  | Ti | 100 | S | 25 | 13.55 | 0.542 | 450 | NA | NA | NA | 45
|  |  | Ti | 100 | S | 50 | 24.75 | 0.495 | 450 | NA | NA | NA | 45
|  |  | Ti | 100 | S | 100 | 47.6 | 0.476 | 450 | NA | NA | NA | 45
|  |  | Ti | 100 | S | 200 | 97 | 0.485 | 450 | NA | NA | NA | 45
|  |  | Ti | 100 | S | 300 | 148.2 | 0.494 | 450 | NA | NA | NA | 45
|  |  | Ti | 100 | S | 400 | 206.8 | 0.517 | 450 | NA | NA | NA | 45
|  |  | Ti | 100 | S | 10 | 6 | 0.6 | 450 | NA | NA | NA | 60
|  |  | Ti | 100 | S | 25 | 14.65 | 0.586 | 450 | NA | NA | NA | 60
|  |  | Ti | 100 | S | 50 | 29.2 | 0.584 | 450 | NA | NA | NA | 60
|  |  | Ti | 100 | S | 100 | 60 | 0.6 | 450 | NA | NA | NA | 60
|  |  | Ti | 100 | S | 200 | 126.6 | 0.633 | 450 | NA | NA | NA | 60
|  |  | Ti | 100 | S | 300 | 197.1 | 0.657 | 450 | NA | NA | NA | 60
|  |  | Ti | 100 | S | 400 | 277.6 | 0.694 | 450 | NA | NA | NA | 60
|  |  | Ti | 100 | S | 10 | 7.69 | 0.769 | 450 | NA | NA | NA | 75
|  |  | Ti | 100 | S | 25 | 19.4 | 0.776 | 450 | NA | NA | NA | 75
|  |  | Ti | 100 | S | 50 | 39.15 | 0.783 | 450 | NA | NA | NA | 75
|  |  | Ti | 100 | S | 100 | 79.3 | 0.793 | 450 | NA | NA | NA | 75
|  |  | Ti | 100 | S | 200 | 161.2 | 0.806 | 450 | NA | NA | NA | 75
|  |  | Ti | 100 | S | 300 | 248.7 | 0.829 | 450 | NA | NA | NA | 75
|  |  | Ti | 100 | S | 400 | 367.2 | 0.918 | 450 | NA | NA | NA | 75
|  |  | Ti | 100 | S | 10 | 9.97 | 0.997 | 450 | NA | NA | NA | 89.5
|  |  | Ti | 100 | S | 25 | 24.875 | 0.995 | 450 | NA | NA | NA | 89.5
|  |  | Ti | 100 | S | 50 | 49.65 | 0.993 | 450 | NA | NA | NA | 89.5
|  |  | Ti | 100 | S | 100 | 99.2 | 0.992 | 450 | NA | NA | NA | 89.5
|  |  | Ti | 100 | S | 200 | 198.4 | 0.992 | 450 | NA | NA | NA | 89.5
|  |  | Ti | 100 | S | 300 | 297.6 | 0.992 | 450 | NA | NA | NA | 89.5
|  |  | Ti | 100 | S | 400 | 396.8 | 0.992 | 450 | NA | NA | NA | 89.5
|  |  | Ti | 200 | S | 10 | 6.6 | 0.66 | 450 | NA | NA | NA | 0
|  |  | Ti | 200 | S | 25 | 14.55 | 0.582 | 450 | NA | NA | NA | 0
|  |  | Ti | 200 | S | 50 | 23.6 | 0.472 | 450 | NA | NA | NA | 0
|  |  | Ti | 200 | S | 100 | 34.2 | 0.342 | 450 | NA | NA | NA | 0
|  |  | Ti | 200 | S | 200 | 42.8 | 0.214 | 450 | NA | NA | NA | 0
|  |  | Ti | 200 | S | 300 | 43.5 | 0.145 | 450 | NA | NA | NA | 0
|  |  | Ti | 200 | S | 400 | 37.2 | 0.093 | 450 | NA | NA | NA | 0
|  |  | Ti | 200 | S | 10 | 6.51 | 0.651 | 450 | NA | NA | NA | 15
|  |  | Ti | 200 | S | 25 | 14.55 | 0.582 | 450 | NA | NA | NA | 15
|  |  | Ti | 200 | S | 50 | 23.8 | 0.476 | 450 | NA | NA | NA | 15
|  |  | Ti | 200 | S | 100 | 35.8 | 0.358 | 450 | NA | NA | NA | 15
|  |  | Ti | 200 | S | 200 | 50.6 | 0.253 | 450 | NA | NA | NA | 15
|  |  | Ti | 200 | S | 300 | 60 | 0.2 | 450 | NA | NA | NA | 15
|  |  | Ti | 200 | S | 400 | 70.4 | 0.176 | 450 | NA | NA | NA | 15
|  |  | Ti | 200 | S | 10 | 6.02 | 0.602 | 450 | NA | NA | NA | 30
|  |  | Ti | 200 | S | 25 | 14.1 | 0.564 | 450 | NA | NA | NA | 30
|  |  | Ti | 200 | S | 50 | 24.05 | 0.481 | 450 | NA | NA | NA | 30
|  |  | Ti | 200 | S | 100 | 39.4 | 0.394 | 450 | NA | NA | NA | 30
|  |  | Ti | 200 | S | 200 | 68.8 | 0.344 | 450 | NA | NA | NA | 30
|  |  | Ti | 200 | S | 300 | 98.7 | 0.329 | 450 | NA | NA | NA | 30
|  |  | Ti | 200 | S | 400 | 136.4 | 0.341 | 450 | NA | NA | NA | 30
|  |  | Ti | 200 | S | 10 | 5.06 | 0.506 | 450 | NA | NA | NA | 45
|  |  | Ti | 200 | S | 25 | 12.725 | 0.509 | 450 | NA | NA | NA | 45
|  |  | Ti | 200 | S | 50 | 23.75 | 0.475 | 450 | NA | NA | NA | 45
|  |  | Ti | 200 | S | 100 | 45.6 | 0.456 | 450 | NA | NA | NA | 45
|  |  | Ti | 200 | S | 200 | 93.8 | 0.469 | 450 | NA | NA | NA | 45
|  |  | Ti | 200 | S | 300 | 146.1 | 0.487 | 450 | NA | NA | NA | 45
|  |  | Ti | 200 | S | 400 | 208 | 0.52 | 450 | NA | NA | NA | 45
|  |  | Ti | 200 | S | 10 | 5.69 | 0.569 | 450 | NA | NA | NA | 60
|  |  | Ti | 200 | S | 25 | 14.35 | 0.574 | 450 | NA | NA | NA | 60
|  |  | Ti | 200 | S | 50 | 28.85 | 0.577 | 450 | NA | NA | NA | 60
|  |  | Ti | 200 | S | 100 | 58.8 | 0.588 | 450 | NA | NA | NA | 60
|  |  | Ti | 200 | S | 200 | 124 | 0.62 | 450 | NA | NA | NA | 60
|  |  | Ti | 200 | S | 300 | 194.7 | 0.649 | 450 | NA | NA | NA | 60
|  |  | Ti | 200 | S | 400 | 278.4 | 0.696 | 450 | NA | NA | NA | 60
|  |  | Ti | 200 | S | 10 | 8.02 | 0.802 | 450 | NA | NA | NA | 75
|  |  | Ti | 200 | S | 25 | 19.65 | 0.786 | 450 | NA | NA | NA | 75
|  |  | Ti | 200 | S | 50 | 39.35 | 0.787 | 450 | NA | NA | NA | 75
|  |  | Ti | 200 | S | 100 | 79.3 | 0.793 | 450 | NA | NA | NA | 75
|  |  | Ti | 200 | S | 200 | 160.6 | 0.803 | 450 | NA | NA | NA | 75
|  |  | Ti | 200 | S | 300 | 261.6 | 0.872 | 450 | NA | NA | NA | 75
|  |  | Ti | 200 | S | 400 | 371.6 | 0.929 | 450 | NA | NA | NA | 75
|  |  | Ti | 200 | S | 10 | 9.99 | 0.999 | 450 | NA | NA | NA | 89.5
|  |  | Ti | 200 | S | 25 | 24.975 | 0.999 | 450 | NA | NA | NA | 89.5
|  |  | Ti | 200 | S | 50 | 49.9 | 0.998 | 450 | NA | NA | NA | 89.5
|  |  | Ti | 200 | S | 100 | 99.7 | 0.997 | 450 | NA | NA | NA | 89.5
|  |  | Ti | 200 | S | 200 | 199.2 | 0.996 | 450 | NA | NA | NA | 89.5
|  |  | Ti | 200 | S | 300 | 298.5 | 0.995 | 450 | NA | NA | NA | 89.5
|  |  | Ti | 200 | S | 400 | 397.6 | 0.994 | 450 | NA | NA | NA | 89.5
|  |  | Ti | 500 | S | 10 | 5.85 | 0.585 | 450 | NA | NA | NA | 0
|  |  | Ti | 500 | S | 25 | 11.175 | 0.447 | 450 | NA | NA | NA | 0
|  |  | Ti | 500 | S | 50 | 17.95 | 0.359 | 450 | NA | NA | NA | 0
|  |  | Ti | 500 | S | 100 | 30.5 | 0.305 | 450 | NA | NA | NA | 0
|  |  | Ti | 500 | S | 200 | 54.8 | 0.274 | 450 | NA | NA | NA | 0
|  |  | Ti | 500 | S | 300 | 72.6 | 0.242 | 450 | NA | NA | NA | 0
|  |  | Ti | 500 | S | 400 | 89.6 | 0.224 | 450 | NA | NA | NA | 0
|  |  | Ti | 500 | S | 10 | 5.98 | 0.598 | 450 | NA | NA | NA | 15
|  |  | Ti | 500 | S | 25 | 11.775 | 0.471 | 450 | NA | NA | NA | 15
|  |  | Ti | 500 | S | 50 | 19.8 | 0.396 | 450 | NA | NA | NA | 15
|  |  | Ti | 500 | S | 100 | 35.5 | 0.355 | 450 | NA | NA | NA | 15
|  |  | Ti | 500 | S | 200 | 66 | 0.33 | 450 | NA | NA | NA | 15
|  |  | Ti | 500 | S | 300 | 91.5 | 0.305 | 450 | NA | NA | NA | 15
|  |  | Ti | 500 | S | 400 | 120 | 0.3 | 450 | NA | NA | NA | 15
|  |  | Ti | 500 | S | 10 | 6.49 | 0.649 | 450 | NA | NA | NA | 30
|  |  | Ti | 500 | S | 25 | 13.65 | 0.546 | 450 | NA | NA | NA | 30
|  |  | Ti | 500 | S | 50 | 24.75 | 0.495 | 450 | NA | NA | NA | 30
|  |  | Ti | 500 | S | 100 | 47.2 | 0.472 | 450 | NA | NA | NA | 30
|  |  | Ti | 500 | S | 200 | 91.6 | 0.458 | 450 | NA | NA | NA | 30
|  |  | Ti | 500 | S | 300 | 132.6 | 0.442 | 450 | NA | NA | NA | 30
|  |  | Ti | 500 | S | 400 | 179.2 | 0.448 | 450 | NA | NA | NA | 30
|  |  | Ti | 500 | S | 10 | 7.53 | 0.753 | 450 | NA | NA | NA | 45
|  |  | Ti | 500 | S | 25 | 16.725 | 0.669 | 450 | NA | NA | NA | 45
|  |  | Ti | 500 | S | 50 | 31.55 | 0.631 | 450 | NA | NA | NA | 45
|  |  | Ti | 500 | S | 100 | 61.4 | 0.614 | 450 | NA | NA | NA | 45
|  |  | Ti | 500 | S | 200 | 121.8 | 0.609 | 450 | NA | NA | NA | 45
|  |  | Ti | 500 | S | 300 | 180.9 | 0.603 | 450 | NA | NA | NA | 45
|  |  | Ti | 500 | S | 400 | 244.8 | 0.612 | 450 | NA | NA | NA | 45
|  |  | Ti | 500 | S | 10 | 8.73 | 0.873 | 450 | NA | NA | NA | 60
|  |  | Ti | 500 | S | 25 | 20.45 | 0.818 | 450 | NA | NA | NA | 60
|  |  | Ti | 500 | S | 50 | 39.15 | 0.783 | 450 | NA | NA | NA | 60
|  |  | Ti | 500 | S | 100 | 76.3 | 0.763 | 450 | NA | NA | NA | 60
|  |  | Ti | 500 | S | 200 | 152 | 0.76 | 450 | NA | NA | NA | 60
|  |  | Ti | 500 | S | 300 | 228.9 | 0.763 | 450 | NA | NA | NA | 60
|  |  | Ti | 500 | S | 400 | 310 | 0.775 | 450 | NA | NA | NA | 60
|  |  | Ti | 500 | S | 10 | 9.64 | 0.964 | 450 | NA | NA | NA | 75
|  |  | Ti | 500 | S | 25 | 23.55 | 0.942 | 450 | NA | NA | NA | 75
|  |  | Ti | 500 | S | 50 | 46.3 | 0.926 | 450 | NA | NA | NA | 75
|  |  | Ti | 500 | S | 100 | 91.1 | 0.911 | 450 | NA | NA | NA | 75
|  |  | Ti | 500 | S | 200 | 180.4 | 0.902 | 450 | NA | NA | NA | 75
|  |  | Ti | 500 | S | 300 | 272.4 | 0.908 | 450 | NA | NA | NA | 75
|  |  | Ti | 500 | S | 400 | 385.2 | 0.963 | 450 | NA | NA | NA | 75
|  |  | Ti | 500 | S | 10 | 10 | 1 | 450 | NA | NA | NA | 89.5
|  |  | Ti | 500 | S | 25 | 25 | 1 | 450 | NA | NA | NA | 89.5
|  |  | Ti | 500 | S | 50 | 50 | 1 | 450 | NA | NA | NA | 89.5
|  |  | Ti | 500 | S | 100 | 100 | 1 | 450 | NA | NA | NA | 89.5
|  |  | Ti | 500 | S | 200 | 199.8 | 0.999 | 450 | NA | NA | NA | 89.5
|  |  | Ti | 500 | S | 300 | 299.7 | 0.999 | 450 | NA | NA | NA | 89.5
|  |  | Ti | 500 | S | 400 | 399.6 | 0.999 | 450 | NA | NA | NA | 89.5
|  |  | Ti | 100 | S | 10 | 8.27 | 0.827 | 60 | NA | NA | NA | 0
|  |  | Ti | 100 | S | 25 | 17.3 | 0.692 | 60 | NA | NA | NA | 0
|  |  | Ti | 100 | S | 50 | 28.75 | 0.575 | 60 | NA | NA | NA | 0
|  |  | Ti | 100 | S | 100 | 44.4 | 0.444 | 60 | NA | NA | NA | 0
|  |  | Ti | 100 | S | 200 | 60.6 | 0.303 | 60 | NA | NA | NA | 0
|  |  | Ti | 100 | S | 300 | 66.3 | 0.221 | 60 | NA | NA | NA | 0
|  |  | Ti | 100 | S | 400 | 65.6 | 0.164 | 60 | NA | NA | NA | 0
|  |  | Ti | 100 | S | 10 | 8.17 | 0.817 | 60 | NA | NA | NA | 15
|  |  | Ti | 100 | S | 25 | 17.25 | 0.69 | 60 | NA | NA | NA | 15
|  |  | Ti | 100 | S | 50 | 28.9 | 0.578 | 60 | NA | NA | NA | 15
|  |  | Ti | 100 | S | 100 | 45.6 | 0.456 | 60 | NA | NA | NA | 15
|  |  | Ti | 100 | S | 200 | 67.2 | 0.336 | 60 | NA | NA | NA | 15
|  |  | Ti | 100 | S | 300 | 80.1 | 0.267 | 60 | NA | NA | NA | 15
|  |  | Ti | 100 | S | 400 | 86.8 | 0.217 | 60 | NA | NA | NA | 15
|  |  | Ti | 100 | S | 10 | 7.64 | 0.764 | 60 | NA | NA | NA | 30
|  |  | Ti | 100 | S | 25 | 16.525 | 0.661 | 60 | NA | NA | NA | 30
|  |  | Ti | 100 | S | 50 | 28.65 | 0.573 | 60 | NA | NA | NA | 30
|  |  | Ti | 100 | S | 100 | 48.4 | 0.484 | 60 | NA | NA | NA | 30
|  |  | Ti | 100 | S | 200 | 81 | 0.405 | 60 | NA | NA | NA | 30
|  |  | Ti | 100 | S | 300 | 108.6 | 0.362 | 60 | NA | NA | NA | 30
|  |  | Ti | 100 | S | 400 | 136.4 | 0.341 | 60 | NA | NA | NA | 30
|  |  | Ti | 100 | S | 10 | 6.56 | 0.656 | 60 | NA | NA | NA | 45
|  |  | Ti | 100 | S | 25 | 14.75 | 0.59 | 60 | NA | NA | NA | 45
|  |  | Ti | 100 | S | 50 | 27.15 | 0.543 | 60 | NA | NA | NA | 45
|  |  | Ti | 100 | S | 100 | 50.9 | 0.509 | 60 | NA | NA | NA | 45
|  |  | Ti | 100 | S | 200 | 99.4 | 0.497 | 60 | NA | NA | NA | 45
|  |  | Ti | 100 | S | 300 | 149.1 | 0.497 | 60 | NA | NA | NA | 45
|  |  | Ti | 100 | S | 400 | 200.8 | 0.502 | 60 | NA | NA | NA | 45
|  |  | Ti | 100 | S | 10 | 6.13 | 0.613 | 60 | NA | NA | NA | 60
|  |  | Ti | 100 | S | 25 | 15 | 0.6 | 60 | NA | NA | NA | 60
|  |  | Ti | 100 | S | 50 | 29.7 | 0.594 | 60 | NA | NA | NA | 60
|  |  | Ti | 100 | S | 100 | 60.2 | 0.602 | 60 | NA | NA | NA | 60
|  |  | Ti | 100 | S | 200 | 125.2 | 0.626 | 60 | NA | NA | NA | 60
|  |  | Ti | 100 | S | 300 | 194.1 | 0.647 | 60 | NA | NA | NA | 60
|  |  | Ti | 100 | S | 400 | 275.2 | 0.688 | 60 | NA | NA | NA | 60
|  |  | Ti | 100 | S | 10 | 7.68 | 0.768 | 60 | NA | NA | NA | 75
|  |  | Ti | 100 | S | 25 | 19.325 | 0.773 | 60 | NA | NA | NA | 75
|  |  | Ti | 100 | S | 50 | 38.95 | 0.779 | 60 | NA | NA | NA | 75
|  |  | Ti | 100 | S | 100 | 78.7 | 0.787 | 60 | NA | NA | NA | 75
|  |  | Ti | 100 | S | 200 | 160 | 0.8 | 60 | NA | NA | NA | 75
|  |  | Ti | 100 | S | 300 | 246.6 | 0.822 | 60 | NA | NA | NA | 75
|  |  | Ti | 100 | S | 400 | 366 | 0.915 | 60 | NA | NA | NA | 75
|  |  | Ti | 100 | S | 10 | 9.97 | 0.997 | 60 | NA | NA | NA | 89.5
|  |  | Ti | 100 | S | 25 | 24.875 | 0.995 | 60 | NA | NA | NA | 89.5
|  |  | Ti | 100 | S | 50 | 49.65 | 0.993 | 60 | NA | NA | NA | 89.5
|  |  | Ti | 100 | S | 100 | 99.2 | 0.992 | 60 | NA | NA | NA | 89.5
|  |  | Ti | 100 | S | 200 | 198.4 | 0.992 | 60 | NA | NA | NA | 89.5
|  |  | Ti | 100 | S | 300 | 297.6 | 0.992 | 60 | NA | NA | NA | 89.5
|  |  | Ti | 100 | S | 400 | 396.8 | 0.992 | 60 | NA | NA | NA | 89.5
|  |  | Ti | 200 | S | 10 | 7.43 | 0.743 | 60 | NA | NA | NA | 0
|  |  | Ti | 200 | S | 25 | 16.625 | 0.665 | 60 | NA | NA | NA | 0
|  |  | Ti | 200 | S | 50 | 28.15 | 0.563 | 60 | NA | NA | NA | 0
|  |  | Ti | 200 | S | 100 | 43.2 | 0.432 | 60 | NA | NA | NA | 0
|  |  | Ti | 200 | S | 200 | 60.2 | 0.301 | 60 | NA | NA | NA | 0
|  |  | Ti | 200 | S | 300 | 66 | 0.22 | 60 | NA | NA | NA | 0
|  |  | Ti | 200 | S | 400 | 64 | 0.16 | 60 | NA | NA | NA | 0
|  |  | Ti | 200 | S | 10 | 7.27 | 0.727 | 60 | NA | NA | NA | 15
|  |  | Ti | 200 | S | 25 | 16.55 | 0.662 | 60 | NA | NA | NA | 15
|  |  | Ti | 200 | S | 50 | 28.2 | 0.564 | 60 | NA | NA | NA | 15
|  |  | Ti | 200 | S | 100 | 44.1 | 0.441 | 60 | NA | NA | NA | 15
|  |  | Ti | 200 | S | 200 | 65.4 | 0.327 | 60 | NA | NA | NA | 15
|  |  | Ti | 200 | S | 300 | 78 | 0.26 | 60 | NA | NA | NA | 15
|  |  | Ti | 200 | S | 400 | 85.2 | 0.213 | 60 | NA | NA | NA | 15
|  |  | Ti | 200 | S | 10 | 6.59 | 0.659 | 60 | NA | NA | NA | 30
|  |  | Ti | 200 | S | 25 | 15.75 | 0.63 | 60 | NA | NA | NA | 30
|  |  | Ti | 200 | S | 50 | 27.75 | 0.555 | 60 | NA | NA | NA | 30
|  |  | Ti | 200 | S | 100 | 46.3 | 0.463 | 60 | NA | NA | NA | 30
|  |  | Ti | 200 | S | 200 | 76.4 | 0.382 | 60 | NA | NA | NA | 30
|  |  | Ti | 200 | S | 300 | 104.1 | 0.347 | 60 | NA | NA | NA | 30
|  |  | Ti | 200 | S | 400 | 134 | 0.335 | 60 | NA | NA | NA | 30
|  |  | Ti | 200 | S | 10 | 5.45 | 0.545 | 60 | NA | NA | NA | 45
|  |  | Ti | 200 | S | 25 | 13.9 | 0.556 | 60 | NA | NA | NA | 45
|  |  | Ti | 200 | S | 50 | 25.95 | 0.519 | 60 | NA | NA | NA | 45
|  |  | Ti | 200 | S | 100 | 48 | 0.48 | 60 | NA | NA | NA | 45
|  |  | Ti | 200 | S | 200 | 92.6 | 0.463 | 60 | NA | NA | NA | 45
|  |  | Ti | 200 | S | 300 | 142.2 | 0.474 | 60 | NA | NA | NA | 45
|  |  | Ti | 200 | S | 400 | 197.2 | 0.493 | 60 | NA | NA | NA | 45
|  |  | Ti | 200 | S | 10 | 5.74 | 0.574 | 60 | NA | NA | NA | 60
|  |  | Ti | 200 | S | 25 | 14.6 | 0.584 | 60 | NA | NA | NA | 60
|  |  | Ti | 200 | S | 50 | 29.15 | 0.583 | 60 | NA | NA | NA | 60
|  |  | Ti | 200 | S | 100 | 58.7 | 0.587 | 60 | NA | NA | NA | 60
|  |  | Ti | 200 | S | 200 | 120.6 | 0.603 | 60 | NA | NA | NA | 60
|  |  | Ti | 200 | S | 300 | 187.8 | 0.626 | 60 | NA | NA | NA | 60
|  |  | Ti | 200 | S | 400 | 269.6 | 0.674 | 60 | NA | NA | NA | 60
|  |  | Ti | 200 | S | 10 | 7.99 | 0.799 | 60 | NA | NA | NA | 75
|  |  | Ti | 200 | S | 25 | 19.525 | 0.781 | 60 | NA | NA | NA | 75
|  |  | Ti | 200 | S | 50 | 39.05 | 0.781 | 60 | NA | NA | NA | 75
|  |  | Ti | 200 | S | 100 | 78.7 | 0.787 | 60 | NA | NA | NA | 75
|  |  | Ti | 200 | S | 200 | 159.2 | 0.796 | 60 | NA | NA | NA | 75
|  |  | Ti | 200 | S | 300 | 261.3 | 0.871 | 60 | NA | NA | NA | 75
|  |  | Ti | 200 | S | 400 | 371.6 | 0.929 | 60 | NA | NA | NA | 75
|  |  | Ti | 200 | S | 10 | 9.99 | 0.999 | 60 | NA | NA | NA | 89.5
|  |  | Ti | 200 | S | 25 | 24.975 | 0.999 | 60 | NA | NA | NA | 89.5
|  |  | Ti | 200 | S | 50 | 49.9 | 0.998 | 60 | NA | NA | NA | 89.5
|  |  | Ti | 200 | S | 100 | 99.7 | 0.997 | 60 | NA | NA | NA | 89.5
|  |  | Ti | 200 | S | 200 | 199 | 0.995 | 60 | NA | NA | NA | 89.5
|  |  | Ti | 200 | S | 300 | 298.2 | 0.994 | 60 | NA | NA | NA | 89.5
|  |  | Ti | 200 | S | 400 | 397.6 | 0.994 | 60 | NA | NA | NA | 89.5
|  |  | Ti | 500 | S | 10 | 5.52 | 0.552 | 60 | NA | NA | NA | 0
|  |  | Ti | 500 | S | 25 | 9.6 | 0.384 | 60 | NA | NA | NA | 0
|  |  | Ti | 500 | S | 50 | 13.3 | 0.266 | 60 | NA | NA | NA | 0
|  |  | Ti | 500 | S | 100 | 17.8 | 0.178 | 60 | NA | NA | NA | 0
|  |  | Ti | 500 | S | 200 | 27.6 | 0.138 | 60 | NA | NA | NA | 0
|  |  | Ti | 500 | S | 300 | 36.6 | 0.122 | 60 | NA | NA | NA | 0
|  |  | Ti | 500 | S | 400 | 43.6 | 0.109 | 60 | NA | NA | NA | 0
|  |  | Ti | 500 | S | 10 | 5.65 | 0.565 | 60 | NA | NA | NA | 15
|  |  | Ti | 500 | S | 25 | 10.2 | 0.408 | 60 | NA | NA | NA | 15
|  |  | Ti | 500 | S | 50 | 15.35 | 0.307 | 60 | NA | NA | NA | 15
|  |  | Ti | 500 | S | 100 | 24.3 | 0.243 | 60 | NA | NA | NA | 15
|  |  | Ti | 500 | S | 200 | 43 | 0.215 | 60 | NA | NA | NA | 15
|  |  | Ti | 500 | S | 300 | 61.2 | 0.204 | 60 | NA | NA | NA | 15
|  |  | Ti | 500 | S | 400 | 80.4 | 0.201 | 60 | NA | NA | NA | 15
|  |  | Ti | 500 | S | 10 | 6.18 | 0.618 | 60 | NA | NA | NA | 30
|  |  | Ti | 500 | S | 25 | 12.175 | 0.487 | 60 | NA | NA | NA | 30
|  |  | Ti | 500 | S | 50 | 20.7 | 0.414 | 60 | NA | NA | NA | 30
|  |  | Ti | 500 | S | 100 | 37.5 | 0.375 | 60 | NA | NA | NA | 30
|  |  | Ti | 500 | S | 200 | 71.8 | 0.359 | 60 | NA | NA | NA | 30
|  |  | Ti | 500 | S | 300 | 107.1 | 0.357 | 60 | NA | NA | NA | 30
|  |  | Ti | 500 | S | 400 | 145.2 | 0.363 | 60 | NA | NA | NA | 30
|  |  | Ti | 500 | S | 10 | 7.35 | 0.735 | 60 | NA | NA | NA | 45
|  |  | Ti | 500 | S | 25 | 15.7 | 0.628 | 60 | NA | NA | NA | 45
|  |  | Ti | 500 | S | 50 | 28.35 | 0.567 | 60 | NA | NA | NA | 45
|  |  | Ti | 500 | S | 100 | 53.3 | 0.533 | 60 | NA | NA | NA | 45
|  |  | Ti | 500 | S | 200 | 104.4 | 0.522 | 60 | NA | NA | NA | 45
|  |  | Ti | 500 | S | 300 | 159.3 | 0.531 | 60 | NA | NA | NA | 45
|  |  | Ti | 500 | S | 400 | 217.2 | 0.543 | 60 | NA | NA | NA | 45
|  |  | Ti | 500 | S | 10 | 8.65 | 0.865 | 60 | NA | NA | NA | 60
|  |  | Ti | 500 | S | 25 | 20.05 | 0.802 | 60 | NA | NA | NA | 60
|  |  | Ti | 500 | S | 50 | 37.85 | 0.757 | 60 | NA | NA | NA | 60
|  |  | Ti | 500 | S | 100 | 72.3 | 0.723 | 60 | NA | NA | NA | 60
|  |  | Ti | 500 | S | 200 | 141 | 0.705 | 60 | NA | NA | NA | 60
|  |  | Ti | 500 | S | 300 | 213.9 | 0.713 | 60 | NA | NA | NA | 60
|  |  | Ti | 500 | S | 400 | 294 | 0.735 | 60 | NA | NA | NA | 60
|  |  | Ti | 500 | S | 10 | 9.63 | 0.963 | 60 | NA | NA | NA | 75
|  |  | Ti | 500 | S | 25 | 23.45 | 0.938 | 60 | NA | NA | NA | 75
|  |  | Ti | 500 | S | 50 | 45.95 | 0.919 | 60 | NA | NA | NA | 75
|  |  | Ti | 500 | S | 100 | 90.1 | 0.901 | 60 | NA | NA | NA | 75
|  |  | Ti | 500 | S | 200 | 177.2 | 0.886 | 60 | NA | NA | NA | 75
|  |  | Ti | 500 | S | 300 | 268.2 | 0.894 | 60 | NA | NA | NA | 75
|  |  | Ti | 500 | S | 400 | 380 | 0.95 | 60 | NA | NA | NA | 75
|  |  | Ti | 500 | S | 10 | 10 | 1 | 60 | NA | NA | NA | 89.5
|  |  | Ti | 500 | S | 25 | 25 | 1 | 60 | NA | NA | NA | 89.5
|  |  | Ti | 500 | S | 50 | 50 | 1 | 60 | NA | NA | NA | 89.5
|  |  | Ti | 500 | S | 100 | 100 | 1 | 60 | NA | NA | NA | 89.5
|  |  | Ti | 500 | S | 200 | 199.8 | 0.999 | 60 | NA | NA | NA | 89.5
|  |  | Ti | 500 | S | 300 | 299.7 | 0.999 | 60 | NA | NA | NA | 89.5
|  |  | Ti | 500 | S | 400 | 399.6 | 0.999 | 60 | NA | NA | NA | 89.5
|  |  | Ti | 100 | S | 10 | 6.41 | 0.641 | 750 | NA | NA | NA | 0
|  |  | Ti | 100 | S | 25 | 12.5 | 0.5 | 750 | NA | NA | NA | 0
|  |  | Ti | 100 | S | 50 | 19 | 0.38 | 750 | NA | NA | NA | 0
|  |  | Ti | 100 | S | 100 | 26.4 | 0.264 | 750 | NA | NA | NA | 0
|  |  | Ti | 100 | S | 200 | 32.2 | 0.161 | 750 | NA | NA | NA | 0
|  |  | Ti | 100 | S | 300 | 31.8 | 0.106 | 750 | NA | NA | NA | 0
|  |  | Ti | 100 | S | 400 | 316.4 | 0.791 | 750 | NA | NA | NA | 0
|  |  | Ti | 100 | S | 10 | 6.38 | 0.638 | 750 | NA | NA | NA | 15
|  |  | Ti | 100 | S | 25 | 12.55 | 0.502 | 750 | NA | NA | NA | 15
|  |  | Ti | 100 | S | 50 | 19.65 | 0.393 | 750 | NA | NA | NA | 15
|  |  | Ti | 100 | S | 100 | 29.2 | 0.292 | 750 | NA | NA | NA | 15
|  |  | Ti | 100 | S | 200 | 42.6 | 0.213 | 750 | NA | NA | NA | 15
|  |  | Ti | 100 | S | 300 | 52.2 | 0.174 | 750 | NA | NA | NA | 15
|  |  | Ti | 100 | S | 400 | 308.4 | 0.771 | 750 | NA | NA | NA | 15
|  |  | Ti | 100 | S | 10 | 6.14 | 0.614 | 750 | NA | NA | NA | 30
|  |  | Ti | 100 | S | 25 | 12.525 | 0.501 | 750 | NA | NA | NA | 30
|  |  | Ti | 100 | S | 50 | 20.9 | 0.418 | 750 | NA | NA | NA | 30
|  |  | Ti | 100 | S | 100 | 35.9 | 0.359 | 750 | NA | NA | NA | 30
|  |  | Ti | 100 | S | 200 | 65.8 | 0.329 | 750 | NA | NA | NA | 30
|  |  | Ti | 100 | S | 300 | 96.3 | 0.321 | 750 | NA | NA | NA | 30
|  |  | Ti | 100 | S | 400 | 316.8 | 0.792 | 750 | NA | NA | NA | 30
|  |  | Ti | 100 | S | 10 | 5.51 | 0.551 | 750 | NA | NA | NA | 45
|  |  | Ti | 100 | S | 25 | 12.15 | 0.486 | 750 | NA | NA | NA | 45
|  |  | Ti | 100 | S | 50 | 22.8 | 0.456 | 750 | NA | NA | NA | 45
|  |  | Ti | 100 | S | 100 | 46.2 | 0.462 | 750 | NA | NA | NA | 45
|  |  | Ti | 100 | S | 200 | 95.6 | 0.478 | 750 | NA | NA | NA | 45
|  |  | Ti | 100 | S | 300 | 147.9 | 0.493 | 750 | NA | NA | NA | 45
|  |  | Ti | 100 | S | 400 | 212 | 0.53 | 750 | NA | NA | NA | 45
|  |  | Ti | 100 | S | 10 | 5.83 | 0.583 | 750 | NA | NA | NA | 60
|  |  | Ti | 100 | S | 25 | 14.4 | 0.576 | 750 | NA | NA | NA | 60
|  |  | Ti | 100 | S | 50 | 29.1 | 0.582 | 750 | NA | NA | NA | 60
|  |  | Ti | 100 | S | 100 | 60.3 | 0.603 | 750 | NA | NA | NA | 60
|  |  | Ti | 100 | S | 200 | 127.2 | 0.636 | 750 | NA | NA | NA | 60
|  |  | Ti | 100 | S | 300 | 198.6 | 0.662 | 750 | NA | NA | NA | 60
|  |  | Ti | 100 | S | 400 | 283.6 | 0.709 | 750 | NA | NA | NA | 60
|  |  | Ti | 100 | S | 10 | 7.73 | 0.773 | 750 | NA | NA | NA | 75
|  |  | Ti | 100 | S | 25 | 19.55 | 0.782 | 750 | NA | NA | NA | 75
|  |  | Ti | 100 | S | 50 | 39.5 | 0.79 | 750 | NA | NA | NA | 75
|  |  | Ti | 100 | S | 100 | 80 | 0.8 | 750 | NA | NA | NA | 75
|  |  | Ti | 100 | S | 200 | 162.2 | 0.811 | 750 | NA | NA | NA | 75
|  |  | Ti | 100 | S | 300 | 248.1 | 0.827 | 750 | NA | NA | NA | 75
|  |  | Ti | 100 | S | 400 | 372 | 0.93 | 750 | NA | NA | NA | 75
|  |  | Ti | 100 | S | 10 | 9.97 | 0.997 | 750 | NA | NA | NA | 89.5
|  |  | Ti | 100 | S | 25 | 24.875 | 0.995 | 750 | NA | NA | NA | 89.5
|  |  | Ti | 100 | S | 50 | 49.65 | 0.993 | 750 | NA | NA | NA | 89.5
|  |  | Ti | 100 | S | 100 | 99.2 | 0.992 | 750 | NA | NA | NA | 89.5
|  |  | Ti | 100 | S | 200 | 198.4 | 0.992 | 750 | NA | NA | NA | 89.5
|  |  | Ti | 100 | S | 300 | 297.9 | 0.993 | 750 | NA | NA | NA | 89.5
|  |  | Ti | 100 | S | 400 | 397.2 | 0.993 | 750 | NA | NA | NA | 89.5
|  |  | Ti | 200 | S | 10 | 5.44 | 0.544 | 750 | NA | NA | NA | 0
|  |  | Ti | 200 | S | 25 | 12 | 0.48 | 750 | NA | NA | NA | 0
|  |  | Ti | 200 | S | 50 | 18.8 | 0.376 | 750 | NA | NA | NA | 0
|  |  | Ti | 200 | S | 100 | 26.3 | 0.263 | 750 | NA | NA | NA | 0
|  |  | Ti | 200 | S | 200 | 31.2 | 0.156 | 750 | NA | NA | NA | 0
|  |  | Ti | 200 | S | 300 | 30 | 0.1 | 750 | NA | NA | NA | 0
|  |  | Ti | 200 | S | 400 | 306.4 | 0.766 | 750 | NA | NA | NA | 0
|  |  | Ti | 200 | S | 10 | 5.38 | 0.538 | 750 | NA | NA | NA | 15
|  |  | Ti | 200 | S | 25 | 11.975 | 0.479 | 750 | NA | NA | NA | 15
|  |  | Ti | 200 | S | 50 | 19.25 | 0.385 | 750 | NA | NA | NA | 15
|  |  | Ti | 200 | S | 100 | 28.5 | 0.285 | 750 | NA | NA | NA | 15
|  |  | Ti | 200 | S | 200 | 41.4 | 0.207 | 750 | NA | NA | NA | 15
|  |  | Ti | 200 | S | 300 | 51.6 | 0.172 | 750 | NA | NA | NA | 15
|  |  | Ti | 200 | S | 400 | 307.6 | 0.769 | 750 | NA | NA | NA | 15
|  |  | Ti | 200 | S | 10 | 5.06 | 0.506 | 750 | NA | NA | NA | 30
|  |  | Ti | 200 | S | 25 | 11.8 | 0.472 | 750 | NA | NA | NA | 30
|  |  | Ti | 200 | S | 50 | 20.2 | 0.404 | 750 | NA | NA | NA | 30
|  |  | Ti | 200 | S | 100 | 34.6 | 0.346 | 750 | NA | NA | NA | 30
|  |  | Ti | 200 | S | 200 | 64 | 0.32 | 750 | NA | NA | NA | 30
|  |  | Ti | 200 | S | 300 | 96 | 0.32 | 750 | NA | NA | NA | 30
|  |  | Ti | 200 | S | 400 | 318.4 | 0.796 | 750 | NA | NA | NA | 30
|  |  | Ti | 200 | S | 10 | 4.5 | 0.45 | 750 | NA | NA | NA | 45
|  |  | Ti | 200 | S | 25 | 11.375 | 0.455 | 750 | NA | NA | NA | 45
|  |  | Ti | 200 | S | 50 | 22 | 0.44 | 750 | NA | NA | NA | 45
|  |  | Ti | 200 | S | 100 | 44.6 | 0.446 | 750 | NA | NA | NA | 45
|  |  | Ti | 200 | S | 200 | 93 | 0.465 | 750 | NA | NA | NA | 45
|  |  | Ti | 200 | S | 300 | 147 | 0.49 | 750 | NA | NA | NA | 45
|  |  | Ti | 200 | S | 400 | 215.6 | 0.539 | 750 | NA | NA | NA | 45
|  |  | Ti | 200 | S | 10 | 5.68 | 0.568 | 750 | NA | NA | NA | 60
|  |  | Ti | 200 | S | 25 | 14.225 | 0.569 | 750 | NA | NA | NA | 60
|  |  | Ti | 200 | S | 50 | 28.85 | 0.577 | 750 | NA | NA | NA | 60
|  |  | Ti | 200 | S | 100 | 59.6 | 0.596 | 750 | NA | NA | NA | 60
|  |  | Ti | 200 | S | 200 | 125.4 | 0.627 | 750 | NA | NA | NA | 60
|  |  | Ti | 200 | S | 300 | 197.7 | 0.659 | 750 | NA | NA | NA | 60
|  |  | Ti | 200 | S | 400 | 284 | 0.71 | 750 | NA | NA | NA | 60
|  |  | Ti | 200 | S | 10 | 8.1 | 0.81 | 750 | NA | NA | NA | 75
|  |  | Ti | 200 | S | 25 | 19.875 | 0.795 | 750 | NA | NA | NA | 75
|  |  | Ti | 200 | S | 50 | 39.75 | 0.795 | 750 | NA | NA | NA | 75
|  |  | Ti | 200 | S | 100 | 80.1 | 0.801 | 750 | NA | NA | NA | 75
|  |  | Ti | 200 | S | 200 | 162.2 | 0.811 | 750 | NA | NA | NA | 75
|  |  | Ti | 200 | S | 300 | 261 | 0.87 | 750 | NA | NA | NA | 75
|  |  | Ti | 200 | S | 400 | 378.8 | 0.947 | 750 | NA | NA | NA | 75
|  |  | Ti | 200 | S | 10 | 9.99 | 0.999 | 750 | NA | NA | NA | 89.5
|  |  | Ti | 200 | S | 25 | 24.975 | 0.999 | 750 | NA | NA | NA | 89.5
|  |  | Ti | 200 | S | 50 | 49.9 | 0.998 | 750 | NA | NA | NA | 89.5
|  |  | Ti | 200 | S | 100 | 99.7 | 0.997 | 750 | NA | NA | NA | 89.5
|  |  | Ti | 200 | S | 200 | 199.2 | 0.996 | 750 | NA | NA | NA | 89.5
|  |  | Ti | 200 | S | 300 | 298.5 | 0.995 | 750 | NA | NA | NA | 89.5
|  |  | Ti | 200 | S | 400 | 398 | 0.995 | 750 | NA | NA | NA | 89.5
|  |  | Ti | 500 | S | 10 | 6.35 | 0.635 | 750 | NA | NA | NA | 0
|  |  | Ti | 500 | S | 25 | 13.3 | 0.532 | 750 | NA | NA | NA | 0
|  |  | Ti | 500 | S | 50 | 23.7 | 0.474 | 750 | NA | NA | NA | 0
|  |  | Ti | 500 | S | 100 | 43.8 | 0.438 | 750 | NA | NA | NA | 0
|  |  | Ti | 500 | S | 200 | 77.8 | 0.389 | 750 | NA | NA | NA | 0
|  |  | Ti | 500 | S | 300 | 101.1 | 0.337 | 750 | NA | NA | NA | 0
|  |  | Ti | 500 | S | 400 | 330.8 | 0.827 | 750 | NA | NA | NA | 0
|  |  | Ti | 500 | S | 10 | 6.48 | 0.648 | 750 | NA | NA | NA | 15
|  |  | Ti | 500 | S | 25 | 13.9 | 0.556 | 750 | NA | NA | NA | 15
|  |  | Ti | 500 | S | 50 | 25.3 | 0.506 | 750 | NA | NA | NA | 15
|  |  | Ti | 500 | S | 100 | 47.5 | 0.475 | 750 | NA | NA | NA | 15
|  |  | Ti | 500 | S | 200 | 86.4 | 0.432 | 750 | NA | NA | NA | 15
|  |  | Ti | 500 | S | 300 | 117 | 0.39 | 750 | NA | NA | NA | 15
|  |  | Ti | 500 | S | 400 | 150.4 | 0.376 | 750 | NA | NA | NA | 15
|  |  | Ti | 500 | S | 10 | 6.94 | 0.694 | 750 | NA | NA | NA | 30
|  |  | Ti | 500 | S | 25 | 15.55 | 0.622 | 750 | NA | NA | NA | 30
|  |  | Ti | 500 | S | 50 | 29.45 | 0.589 | 750 | NA | NA | NA | 30
|  |  | Ti | 500 | S | 100 | 56.9 | 0.569 | 750 | NA | NA | NA | 30
|  |  | Ti | 500 | S | 200 | 107.6 | 0.538 | 750 | NA | NA | NA | 30
|  |  | Ti | 500 | S | 300 | 153.6 | 0.512 | 750 | NA | NA | NA | 30
|  |  | Ti | 500 | S | 400 | 205.6 | 0.514 | 750 | NA | NA | NA | 30
|  |  | Ti | 500 | S | 10 | 7.81 | 0.781 | 750 | NA | NA | NA | 45
|  |  | Ti | 500 | S | 25 | 18.1 | 0.724 | 750 | NA | NA | NA | 45
|  |  | Ti | 500 | S | 50 | 35 | 0.7 | 750 | NA | NA | NA | 45
|  |  | Ti | 500 | S | 100 | 68.6 | 0.686 | 750 | NA | NA | NA | 45
|  |  | Ti | 500 | S | 200 | 134.2 | 0.671 | 750 | NA | NA | NA | 45
|  |  | Ti | 500 | S | 300 | 196.8 | 0.656 | 750 | NA | NA | NA | 45
|  |  | Ti | 500 | S | 400 | 266 | 0.665 | 750 | NA | NA | NA | 45
|  |  | Ti | 500 | S | 10 | 8.84 | 0.884 | 750 | NA | NA | NA | 60
|  |  | Ti | 500 | S | 25 | 21.05 | 0.842 | 750 | NA | NA | NA | 60
|  |  | Ti | 500 | S | 50 | 40.95 | 0.819 | 750 | NA | NA | NA | 60
|  |  | Ti | 500 | S | 100 | 80.7 | 0.807 | 750 | NA | NA | NA | 60
|  |  | Ti | 500 | S | 200 | 160.4 | 0.802 | 750 | NA | NA | NA | 60
|  |  | Ti | 500 | S | 300 | 240 | 0.8 | 750 | NA | NA | NA | 60
|  |  | Ti | 500 | S | 400 | 324 | 0.81 | 750 | NA | NA | NA | 60
|  |  | Ti | 500 | S | 10 | 9.67 | 0.967 | 750 | NA | NA | NA | 75
|  |  | Ti | 500 | S | 25 | 23.7 | 0.948 | 750 | NA | NA | NA | 75
|  |  | Ti | 500 | S | 50 | 46.75 | 0.935 | 750 | NA | NA | NA | 75
|  |  | Ti | 500 | S | 100 | 92.6 | 0.926 | 750 | NA | NA | NA | 75
|  |  | Ti | 500 | S | 200 | 184 | 0.92 | 750 | NA | NA | NA | 75
|  |  | Ti | 500 | S | 300 | 284.1 | 0.947 | 750 | NA | NA | NA | 75
|  |  | Ti | 500 | S | 400 | 372.8 | 0.932 | 750 | NA | NA | NA | 75
|  |  | Ti | 500 | S | 10 | 10 | 1 | 750 | NA | NA | NA | 89.5
|  |  | Ti | 500 | S | 25 | 25 | 1 | 750 | NA | NA | NA | 89.5
|  |  | Ti | 500 | S | 50 | 50 | 1 | 750 | NA | NA | NA | 89.5
|  |  | Ti | 500 | S | 100 | 100 | 1 | 750 | NA | NA | NA | 89.5
|  |  | Ti | 500 | S | 200 | 199.8 | 0.999 | 750 | NA | NA | NA | 89.5
|  |  | Ti | 500 | S | 300 | 299.7 | 0.999 | 750 | NA | NA | NA | 89.5
|  |  | Ti | 500 | S | 400 | 399.6 | 0.999 | 750 | NA | NA | NA | 89.5
|  |  | Ti | 100 | Ti | 10 | 8.45 | 0.845 | 150 | NA | NA | NA | 0
|  |  | Ti | 100 | Ti | 25 | 18.15 | 0.726 | 150 | NA | NA | NA | 0
|  |  | Ti | 100 | Ti | 50 | 30.65 | 0.613 | 150 | NA | NA | NA | 0
|  |  | Ti | 100 | Ti | 100 | 49.9 | 0.499 | 150 | NA | NA | NA | 0
|  |  | Ti | 100 | Ti | 200 | 69.4 | 0.347 | 150 | NA | NA | NA | 0
|  |  | Ti | 100 | Ti | 300 | 74.7 | 0.249 | 150 | NA | NA | NA | 0
|  |  | Ti | 100 | Ti | 400 | 77.2 | 0.193 | 150 | NA | NA | NA | 0
|  |  | Ti | 100 | Ti | 10 | 8.31 | 0.831 | 150 | NA | NA | NA | 15
|  |  | Ti | 100 | Ti | 25 | 18.05 | 0.722 | 150 | NA | NA | NA | 15
|  |  | Ti | 100 | Ti | 50 | 30.95 | 0.619 | 150 | NA | NA | NA | 15
|  |  | Ti | 100 | Ti | 100 | 52 | 0.52 | 150 | NA | NA | NA | 15
|  |  | Ti | 100 | Ti | 200 | 80 | 0.4 | 150 | NA | NA | NA | 15
|  |  | Ti | 100 | Ti | 300 | 94.2 | 0.314 | 150 | NA | NA | NA | 15
|  |  | Ti | 100 | Ti | 400 | 104.8 | 0.262 | 150 | NA | NA | NA | 15
|  |  | Ti | 100 | Ti | 10 | 7.77 | 0.777 | 150 | NA | NA | NA | 30
|  |  | Ti | 100 | Ti | 25 | 17.45 | 0.698 | 150 | NA | NA | NA | 30
|  |  | Ti | 100 | Ti | 50 | 31.4 | 0.628 | 150 | NA | NA | NA | 30
|  |  | Ti | 100 | Ti | 100 | 56.9 | 0.569 | 150 | NA | NA | NA | 30
|  |  | Ti | 100 | Ti | 200 | 101.8 | 0.509 | 150 | NA | NA | NA | 30
|  |  | Ti | 100 | Ti | 300 | 133.2 | 0.444 | 150 | NA | NA | NA | 30
|  |  | Ti | 100 | Ti | 400 | 154 | 0.385 | 150 | NA | NA | NA | 30
|  |  | Ti | 100 | Ti | 10 | 6.72 | 0.672 | 150 | NA | NA | NA | 45
|  |  | Ti | 100 | Ti | 25 | 15.875 | 0.635 | 150 | NA | NA | NA | 45
|  |  | Ti | 100 | Ti | 50 | 31.1 | 0.622 | 150 | NA | NA | NA | 45
|  |  | Ti | 100 | Ti | 100 | 62.4 | 0.624 | 150 | NA | NA | NA | 45
|  |  | Ti | 100 | Ti | 200 | 125.8 | 0.629 | 150 | NA | NA | NA | 45
|  |  | Ti | 100 | Ti | 300 | 176.4 | 0.588 | 150 | NA | NA | NA | 45
|  |  | Ti | 100 | Ti | 400 | 217.6 | 0.544 | 150 | NA | NA | NA | 45
|  |  | Ti | 100 | Ti | 10 | 6.21 | 0.621 | 150 | NA | NA | NA | 60
|  |  | Ti | 100 | Ti | 25 | 15.6 | 0.624 | 150 | NA | NA | NA | 60
|  |  | Ti | 100 | Ti | 50 | 31.7 | 0.634 | 150 | NA | NA | NA | 60
|  |  | Ti | 100 | Ti | 100 | 67.3 | 0.673 | 150 | NA | NA | NA | 60
|  |  | Ti | 100 | Ti | 200 | 146 | 0.73 | 150 | NA | NA | NA | 60
|  |  | Ti | 100 | Ti | 300 | 220.5 | 0.735 | 150 | NA | NA | NA | 60
|  |  | Ti | 100 | Ti | 400 | 243.2 | 0.608 | 150 | NA | NA | NA | 60
|  |  | Ti | 100 | Ti | 10 | 7.71 | 0.771 | 150 | NA | NA | NA | 75
|  |  | Ti | 100 | Ti | 25 | 19.325 | 0.773 | 150 | NA | NA | NA | 75
|  |  | Ti | 100 | Ti | 50 | 38.95 | 0.779 | 150 | NA | NA | NA | 75
|  |  | Ti | 100 | Ti | 100 | 79.1 | 0.791 | 150 | NA | NA | NA | 75
|  |  | Ti | 100 | Ti | 200 | 164.8 | 0.824 | 150 | NA | NA | NA | 75
|  |  | Ti | 100 | Ti | 300 | 252.9 | 0.843 | 150 | NA | NA | NA | 75
|  |  | Ti | 100 | Ti | 400 | 356.8 | 0.892 | 150 | NA | NA | NA | 75
|  |  | Ti | 100 | Ti | 10 | 9.92 | 0.992 | 150 | NA | NA | NA | 89.5
|  |  | Ti | 100 | Ti | 25 | 24.8 | 0.992 | 150 | NA | NA | NA | 89.5
|  |  | Ti | 100 | Ti | 50 | 49.6 | 0.992 | 150 | NA | NA | NA | 89.5
|  |  | Ti | 100 | Ti | 100 | 99.2 | 0.992 | 150 | NA | NA | NA | 89.5
|  |  | Ti | 100 | Ti | 200 | 198.4 | 0.992 | 150 | NA | NA | NA | 89.5
|  |  | Ti | 100 | Ti | 300 | 297.6 | 0.992 | 150 | NA | NA | NA | 89.5
|  |  | Ti | 100 | Ti | 400 | 396.8 | 0.992 | 150 | NA | NA | NA | 89.5
|  |  | Ti | 1000 | Ti | 10 | 2.2 | 0.22 | 150 | NA | NA | NA | 0
|  |  | Ti | 1000 | Ti | 25 | 10.775 | 0.431 | 150 | NA | NA | NA | 0
|  |  | Ti | 1000 | Ti | 50 | 24.35 | 0.487 | 150 | NA | NA | NA | 0
|  |  | Ti | 1000 | Ti | 100 | 44.3 | 0.443 | 150 | NA | NA | NA | 0
|  |  | Ti | 1000 | Ti | 200 | 65 | 0.325 | 150 | NA | NA | NA | 0
|  |  | Ti | 1000 | Ti | 300 | 71.4 | 0.238 | 150 | NA | NA | NA | 0
|  |  | Ti | 1000 | Ti | 400 | 73.2 | 0.183 | 150 | NA | NA | NA | 0
|  |  | Ti | 1000 | Ti | 10 | 2.15 | 0.215 | 150 | NA | NA | NA | 15
|  |  | Ti | 1000 | Ti | 25 | 10.6 | 0.424 | 150 | NA | NA | NA | 15
|  |  | Ti | 1000 | Ti | 50 | 24.25 | 0.485 | 150 | NA | NA | NA | 15
|  |  | Ti | 1000 | Ti | 100 | 44.9 | 0.449 | 150 | NA | NA | NA | 15
|  |  | Ti | 1000 | Ti | 200 | 70.2 | 0.351 | 150 | NA | NA | NA | 15
|  |  | Ti | 1000 | Ti | 300 | 84.3 | 0.281 | 150 | NA | NA | NA | 15
|  |  | Ti | 1000 | Ti | 400 | 93.6 | 0.234 | 150 | NA | NA | NA | 15
|  |  | Ti | 1000 | Ti | 10 | 2.17 | 0.217 | 150 | NA | NA | NA | 30
|  |  | Ti | 1000 | Ti | 25 | 9.95 | 0.398 | 150 | NA | NA | NA | 30
|  |  | Ti | 1000 | Ti | 50 | 23.4 | 0.468 | 150 | NA | NA | NA | 30
|  |  | Ti | 1000 | Ti | 100 | 45.7 | 0.457 | 150 | NA | NA | NA | 30
|  |  | Ti | 1000 | Ti | 200 | 78.6 | 0.393 | 150 | NA | NA | NA | 30
|  |  | Ti | 1000 | Ti | 300 | 104.1 | 0.347 | 150 | NA | NA | NA | 30
|  |  | Ti | 1000 | Ti | 400 | 127.6 | 0.319 | 150 | NA | NA | NA | 30
|  |  | Ti | 1000 | Ti | 10 | 3.49 | 0.349 | 150 | NA | NA | NA | 45
|  |  | Ti | 1000 | Ti | 25 | 9.525 | 0.381 | 150 | NA | NA | NA | 45
|  |  | Ti | 1000 | Ti | 50 | 21.7 | 0.434 | 150 | NA | NA | NA | 45
|  |  | Ti | 1000 | Ti | 100 | 45.1 | 0.451 | 150 | NA | NA | NA | 45
|  |  | Ti | 1000 | Ti | 200 | 87.6 | 0.438 | 150 | NA | NA | NA | 45
|  |  | Ti | 1000 | Ti | 300 | 131.1 | 0.437 | 150 | NA | NA | NA | 45
|  |  | Ti | 1000 | Ti | 400 | 176 | 0.44 | 150 | NA | NA | NA | 45
|  |  | Ti | 1000 | Ti | 10 | 6.29 | 0.629 | 150 | NA | NA | NA | 60
|  |  | Ti | 1000 | Ti | 25 | 14.625 | 0.585 | 150 | NA | NA | NA | 60
|  |  | Ti | 1000 | Ti | 50 | 28.45 | 0.569 | 150 | NA | NA | NA | 60
|  |  | Ti | 1000 | Ti | 100 | 56.5 | 0.565 | 150 | NA | NA | NA | 60
|  |  | Ti | 1000 | Ti | 200 | 114.4 | 0.572 | 150 | NA | NA | NA | 60
|  |  | Ti | 1000 | Ti | 300 | 176.7 | 0.589 | 150 | NA | NA | NA | 60
|  |  | Ti | 1000 | Ti | 400 | 243.2 | 0.608 | 150 | NA | NA | NA | 60
|  |  | Ti | 1000 | Ti | 10 | 8.72 | 0.872 | 150 | NA | NA | NA | 75
|  |  | Ti | 1000 | Ti | 25 | 20.9 | 0.836 | 150 | NA | NA | NA | 75
|  |  | Ti | 1000 | Ti | 50 | 40.65 | 0.813 | 150 | NA | NA | NA | 75
|  |  | Ti | 1000 | Ti | 100 | 79.6 | 0.796 | 150 | NA | NA | NA | 75
|  |  | Ti | 1000 | Ti | 200 | 165 | 0.825 | 150 | NA | NA | NA | 75
|  |  | Ti | 1000 | Ti | 300 | 272.7 | 0.909 | 150 | NA | NA | NA | 75
|  |  | Ti | 1000 | Ti | 400 | 377.2 | 0.943 | 150 | NA | NA | NA | 75
|  |  | Ti | 1000 | Ti | 10 | 9.99 | 0.999 | 150 | NA | NA | NA | 89.5
|  |  | Ti | 1000 | Ti | 25 | 24.975 | 0.999 | 150 | NA | NA | NA | 89.5
|  |  | Ti | 1000 | Ti | 50 | 49.95 | 0.999 | 150 | NA | NA | NA | 89.5
|  |  | Ti | 1000 | Ti | 100 | 99.8 | 0.998 | 150 | NA | NA | NA | 89.5
|  |  | Ti | 1000 | Ti | 200 | 199.4 | 0.997 | 150 | NA | NA | NA | 89.5
|  |  | Ti | 1000 | Ti | 300 | 299.7 | 0.999 | 150 | NA | NA | NA | 89.5
|  |  | Ti | 1000 | Ti | 400 | 400 | 1 | 150 | NA | NA | NA | 89.5
|  |  | Ti | 200 | Ti | 10 | 8.09 | 0.809 | 150 | NA | NA | NA | 0
|  |  | Ti | 200 | Ti | 25 | 17.65 | 0.706 | 150 | NA | NA | NA | 0
|  |  | Ti | 200 | Ti | 50 | 30.35 | 0.607 | 150 | NA | NA | NA | 0
|  |  | Ti | 200 | Ti | 100 | 48.8 | 0.488 | 150 | NA | NA | NA | 0
|  |  | Ti | 200 | Ti | 200 | 68.4 | 0.342 | 150 | NA | NA | NA | 0
|  |  | Ti | 200 | Ti | 300 | 74.1 | 0.247 | 150 | NA | NA | NA | 0
|  |  | Ti | 200 | Ti | 400 | 75.2 | 0.188 | 150 | NA | NA | NA | 0
|  |  | Ti | 200 | Ti | 10 | 7.98 | 0.798 | 150 | NA | NA | NA | 15
|  |  | Ti | 200 | Ti | 25 | 17.525 | 0.701 | 150 | NA | NA | NA | 15
|  |  | Ti | 200 | Ti | 50 | 30.55 | 0.611 | 150 | NA | NA | NA | 15
|  |  | Ti | 200 | Ti | 100 | 50.4 | 0.504 | 150 | NA | NA | NA | 15
|  |  | Ti | 200 | Ti | 200 | 76.2 | 0.381 | 150 | NA | NA | NA | 15
|  |  | Ti | 200 | Ti | 300 | 90.9 | 0.303 | 150 | NA | NA | NA | 15
|  |  | Ti | 200 | Ti | 400 | 99.6 | 0.249 | 150 | NA | NA | NA | 15
|  |  | Ti | 200 | Ti | 10 | 7.47 | 0.747 | 150 | NA | NA | NA | 30
|  |  | Ti | 200 | Ti | 25 | 16.875 | 0.675 | 150 | NA | NA | NA | 30
|  |  | Ti | 200 | Ti | 50 | 30.45 | 0.609 | 150 | NA | NA | NA | 30
|  |  | Ti | 200 | Ti | 100 | 53.7 | 0.537 | 150 | NA | NA | NA | 30
|  |  | Ti | 200 | Ti | 200 | 92.2 | 0.461 | 150 | NA | NA | NA | 30
|  |  | Ti | 200 | Ti | 300 | 121.2 | 0.404 | 150 | NA | NA | NA | 30
|  |  | Ti | 200 | Ti | 400 | 143.2 | 0.358 | 150 | NA | NA | NA | 30
|  |  | Ti | 200 | Ti | 10 | 6.51 | 0.651 | 150 | NA | NA | NA | 45
|  |  | Ti | 200 | Ti | 25 | 15.2 | 0.608 | 150 | NA | NA | NA | 45
|  |  | Ti | 200 | Ti | 50 | 29.05 | 0.581 | 150 | NA | NA | NA | 45
|  |  | Ti | 200 | Ti | 100 | 56.2 | 0.562 | 150 | NA | NA | NA | 45
|  |  | Ti | 200 | Ti | 200 | 108.2 | 0.541 | 150 | NA | NA | NA | 45
|  |  | Ti | 200 | Ti | 300 | 155.1 | 0.517 | 150 | NA | NA | NA | 45
|  |  | Ti | 200 | Ti | 400 | 196.8 | 0.492 | 150 | NA | NA | NA | 45
|  |  | Ti | 200 | Ti | 10 | 6.13 | 0.613 | 150 | NA | NA | NA | 60
|  |  | Ti | 200 | Ti | 25 | 15.225 | 0.609 | 150 | NA | NA | NA | 60
|  |  | Ti | 200 | Ti | 50 | 30.1 | 0.602 | 150 | NA | NA | NA | 60
|  |  | Ti | 200 | Ti | 100 | 60.9 | 0.609 | 150 | NA | NA | NA | 60
|  |  | Ti | 200 | Ti | 200 | 126.2 | 0.631 | 150 | NA | NA | NA | 60
|  |  | Ti | 200 | Ti | 300 | 194.1 | 0.647 | 150 | NA | NA | NA | 60
|  |  | Ti | 200 | Ti | 400 | 245.2 | 0.613 | 150 | NA | NA | NA | 60
|  |  | Ti | 200 | Ti | 10 | 7.76 | 0.776 | 150 | NA | NA | NA | 75
|  |  | Ti | 200 | Ti | 25 | 19.4 | 0.776 | 150 | NA | NA | NA | 75
|  |  | Ti | 200 | Ti | 100 | 78.1 | 0.781 | 150 | NA | NA | NA | 75
|  |  | Ti | 200 | Ti | 200 | 160.2 | 0.801 | 150 | NA | NA | NA | 75
|  |  | Ti | 200 | Ti | 300 | 258.9 | 0.863 | 150 | NA | NA | NA | 75
|  |  | Ti | 200 | Ti | 400 | 367.2 | 0.918 | 150 | NA | NA | NA | 75
|  |  | Ti | 200 | Ti | 10 | 9.95 | 0.995 | 150 | NA | NA | NA | 89.5
|  |  | Ti | 200 | Ti | 25 | 24.825 | 0.993 | 150 | NA | NA | NA | 89.5
|  |  | Ti | 200 | Ti | 50 | 49.6 | 0.992 | 150 | NA | NA | NA | 89.5
|  |  | Ti | 200 | Ti | 100 | 99.2 | 0.992 | 150 | NA | NA | NA | 89.5
|  |  | Ti | 200 | Ti | 200 | 198.4 | 0.992 | 150 | NA | NA | NA | 89.5
|  |  | Ti | 200 | Ti | 300 | 297.6 | 0.992 | 150 | NA | NA | NA | 89.5
|  |  | Ti | 50 | Ti | 10 | 8.46 | 0.846 | 150 | NA | NA | NA | 0
|  |  | Ti | 50 | Ti | 25 | 18.125 | 0.725 | 150 | NA | NA | NA | 0
|  |  | Ti | 50 | Ti | 50 | 30.75 | 0.615 | 150 | NA | NA | NA | 0
|  |  | Ti | 50 | Ti | 100 | 49.9 | 0.499 | 150 | NA | NA | NA | 0
|  |  | Ti | 50 | Ti | 200 | 70.6 | 0.353 | 150 | NA | NA | NA | 0
|  |  | Ti | 50 | Ti | 300 | 77.1 | 0.257 | 150 | NA | NA | NA | 0
|  |  | Ti | 50 | Ti | 400 | 78.8 | 0.197 | 150 | NA | NA | NA | 0
|  |  | Ti | 50 | Ti | 10 | 8.39 | 0.839 | 150 | NA | NA | NA | 15
|  |  | Ti | 50 | Ti | 25 | 18.125 | 0.725 | 150 | NA | NA | NA | 15
|  |  | Ti | 50 | Ti | 50 | 31.6 | 0.632 | 150 | NA | NA | NA | 15
|  |  | Ti | 50 | Ti | 100 | 53.6 | 0.536 | 150 | NA | NA | NA | 15
|  |  | Ti | 50 | Ti | 200 | 84.6 | 0.423 | 150 | NA | NA | NA | 15
|  |  | Ti | 50 | Ti | 300 | 102.3 | 0.341 | 150 | NA | NA | NA | 15
|  |  | Ti | 50 | Ti | 400 | 111.2 | 0.278 | 150 | NA | NA | NA | 15
|  |  | Ti | 50 | Ti | 10 | 7.91 | 0.791 | 150 | NA | NA | NA | 30
|  |  | Ti | 50 | Ti | 25 | 17.95 | 0.718 | 150 | NA | NA | NA | 30
|  |  | Ti | 50 | Ti | 50 | 33.3 | 0.666 | 150 | NA | NA | NA | 30
|  |  | Ti | 50 | Ti | 100 | 62.3 | 0.623 | 150 | NA | NA | NA | 30
|  |  | Ti | 50 | Ti | 200 | 109.2 | 0.546 | 150 | NA | NA | NA | 30
|  |  | Ti | 50 | Ti | 300 | 137.4 | 0.458 | 150 | NA | NA | NA | 30
|  |  | Ti | 50 | Ti | 400 | 160.8 | 0.402 | 150 | NA | NA | NA | 30
|  |  | Ti | 50 | Ti | 10 | 7.09 | 0.709 | 150 | NA | NA | NA | 45
|  |  | Ti | 50 | Ti | 25 | 17.225 | 0.689 | 150 | NA | NA | NA | 45
|  |  | Ti | 50 | Ti | 50 | 35.25 | 0.705 | 150 | NA | NA | NA | 45
|  |  | Ti | 50 | Ti | 100 | 72 | 0.72 | 150 | NA | NA | NA | 45
|  |  | Ti | 50 | Ti | 200 | 123.8 | 0.619 | 150 | NA | NA | NA | 45
|  |  | Ti | 50 | Ti | 300 | 159.6 | 0.532 | 150 | NA | NA | NA | 45
|  |  | Ti | 50 | Ti | 400 | 207.6 | 0.519 | 150 | NA | NA | NA | 45
|  |  | Ti | 50 | Ti | 10 | 6.49 | 0.649 | 150 | NA | NA | NA | 60
|  |  | Ti | 50 | Ti | 25 | 16.8 | 0.672 | 150 | NA | NA | NA | 60
|  |  | Ti | 50 | Ti | 50 | 36.05 | 0.721 | 150 | NA | NA | NA | 60
|  |  | Ti | 50 | Ti | 100 | 79.1 | 0.791 | 150 | NA | NA | NA | 60
|  |  | Ti | 50 | Ti | 200 | 150 | 0.75 | 150 | NA | NA | NA | 60
|  |  | Ti | 50 | Ti | 300 | 200.4 | 0.668 | 150 | NA | NA | NA | 60
|  |  | Ti | 50 | Ti | 400 | 261.6 | 0.654 | 150 | NA | NA | NA | 60
|  |  | Ti | 50 | Ti | 25 | 19.575 | 0.783 | 150 | NA | NA | NA | 75
|  |  | Ti | 50 | Ti | 50 | 39.9 | 0.798 | 150 | NA | NA | NA | 75
|  |  | Ti | 50 | Ti | 100 | 83.3 | 0.833 | 150 | NA | NA | NA | 75
|  |  | Ti | 50 | Ti | 200 | 179.2 | 0.896 | 150 | NA | NA | NA | 75
|  |  | Ti | 50 | Ti | 300 | 274.8 | 0.916 | 150 | NA | NA | NA | 75
|  |  | Ti | 50 | Ti | 400 | 371.6 | 0.929 | 150 | NA | NA | NA | 75
|  |  | Ti | 50 | Ti | 10 | 9.92 | 0.992 | 150 | NA | NA | NA | 89.5
|  |  | Ti | 50 | Ti | 50 | 49.6 | 0.992 | 150 | NA | NA | NA | 89.5
|  |  | Ti | 50 | Ti | 200 | 198.4 | 0.992 | 150 | NA | NA | NA | 89.5
|  |  | Ti | 50 | Ti | 300 | 297.6 | 0.992 | 150 | NA | NA | NA | 89.5
|  |  | Ti | 50 | Ti | 400 | 396.8 | 0.992 | 150 | NA | NA | NA | 89.5
|  |  | Ti | 500 | Ti | 10 | 6.76 | 0.676 | 150 | NA | NA | NA | 0
|  |  | Ti | 500 | Ti | 25 | 17.075 | 0.683 | 150 | NA | NA | NA | 0
|  |  | Ti | 500 | Ti | 50 | 29.95 | 0.599 | 150 | NA | NA | NA | 0
|  |  | Ti | 500 | Ti | 100 | 48 | 0.48 | 150 | NA | NA | NA | 0
|  |  | Ti | 500 | Ti | 200 | 67.2 | 0.336 | 150 | NA | NA | NA | 0
|  |  | Ti | 500 | Ti | 300 | 73.8 | 0.246 | 150 | NA | NA | NA | 0
|  |  | Ti | 500 | Ti | 400 | 76 | 0.19 | 150 | NA | NA | NA | 0
|  |  | Ti | 500 | Ti | 10 | 6.59 | 0.659 | 150 | NA | NA | NA | 15
|  |  | Ti | 500 | Ti | 25 | 16.975 | 0.679 | 150 | NA | NA | NA | 15
|  |  | Ti | 500 | Ti | 50 | 30.1 | 0.602 | 150 | NA | NA | NA | 15
|  |  | Ti | 500 | Ti | 100 | 49.2 | 0.492 | 150 | NA | NA | NA | 15
|  |  | Ti | 500 | Ti | 200 | 74 | 0.37 | 150 | NA | NA | NA | 15
|  |  | Ti | 500 | Ti | 300 | 88.8 | 0.296 | 150 | NA | NA | NA | 15
|  |  | Ti | 500 | Ti | 400 | 98.4 | 0.246 | 150 | NA | NA | NA | 15
|  |  | Ti | 500 | Ti | 10 | 5.88 | 0.588 | 150 | NA | NA | NA | 30
|  |  | Ti | 500 | Ti | 25 | 16.025 | 0.641 | 150 | NA | NA | NA | 30
|  |  | Ti | 500 | Ti | 50 | 29.6 | 0.592 | 150 | NA | NA | NA | 30
|  |  | Ti | 500 | Ti | 100 | 51.5 | 0.515 | 150 | NA | NA | NA | 30
|  |  | Ti | 500 | Ti | 200 | 86.2 | 0.431 | 150 | NA | NA | NA | 30
|  |  | Ti | 500 | Ti | 300 | 113.4 | 0.378 | 150 | NA | NA | NA | 30
|  |  | Ti | 500 | Ti | 400 | 137.2 | 0.343 | 150 | NA | NA | NA | 30
|  |  | Ti | 500 | Ti | 10 | 4.87 | 0.487 | 150 | NA | NA | NA | 45
|  |  | Ti | 500 | Ti | 25 | 13.9 | 0.556 | 150 | NA | NA | NA | 45
|  |  | Ti | 500 | Ti | 50 | 27.4 | 0.548 | 150 | NA | NA | NA | 45
|  |  | Ti | 500 | Ti | 100 | 52 | 0.52 | 150 | NA | NA | NA | 45
|  |  | Ti | 500 | Ti | 200 | 96.2 | 0.481 | 150 | NA | NA | NA | 45
|  |  | Ti | 500 | Ti | 300 | 140.1 | 0.467 | 150 | NA | NA | NA | 45
|  |  | Ti | 500 | Ti | 400 | 184.4 | 0.461 | 150 | NA | NA | NA | 45
|  |  | Ti | 500 | Ti | 10 | 5.66 | 0.566 | 150 | NA | NA | NA | 60
|  |  | Ti | 500 | Ti | 25 | 14.525 | 0.581 | 150 | NA | NA | NA | 60
|  |  | Ti | 500 | Ti | 50 | 28.8 | 0.576 | 150 | NA | NA | NA | 60
|  |  | Ti | 500 | Ti | 100 | 57.3 | 0.573 | 150 | NA | NA | NA | 60
|  |  | Ti | 500 | Ti | 200 | 115.4 | 0.577 | 150 | NA | NA | NA | 60
|  |  | Ti | 500 | Ti | 300 | 177.9 | 0.593 | 150 | NA | NA | NA | 60
|  |  | Ti | 500 | Ti | 400 | 243.6 | 0.609 | 150 | NA | NA | NA | 60
|  |  | Ti | 500 | Ti | 10 | 8.12 | 0.812 | 150 | NA | NA | NA | 75
|  |  | Ti | 500 | Ti | 25 | 19.65 | 0.786 | 150 | NA | NA | NA | 75
|  |  | Ti | 500 | Ti | 50 | 38.9 | 0.778 | 150 | NA | NA | NA | 75
|  |  | Ti | 500 | Ti | 100 | 77.5 | 0.775 | 150 | NA | NA | NA | 75
|  |  | Ti | 500 | Ti | 200 | 157.8 | 0.789 | 150 | NA | NA | NA | 75
|  |  | Ti | 500 | Ti | 300 | 263.7 | 0.879 | 150 | NA | NA | NA | 75
|  |  | Ti | 500 | Ti | 400 | 369.2 | 0.923 | 150 | NA | NA | NA | 75
|  |  | Ti | 500 | Ti | 10 | 9.99 | 0.999 | 150 | NA | NA | NA | 89.5
|  |  | Ti | 500 | Ti | 25 | 24.975 | 0.999 | 150 | NA | NA | NA | 89.5
|  |  | Ti | 500 | Ti | 50 | 49.9 | 0.998 | 150 | NA | NA | NA | 89.5
|  |  | Ti | 500 | Ti | 100 | 99.6 | 0.996 | 150 | NA | NA | NA | 89.5
|  |  | Ti | 500 | Ti | 200 | 199 | 0.995 | 150 | NA | NA | NA | 89.5
|  |  | Ti | 500 | Ti | 300 | 298.5 | 0.995 | 150 | NA | NA | NA | 89.5
|  |  | Ti | 500 | Ti | 400 | 399.2 | 0.998 | 150 | NA | NA | NA | 89.5
|  |  | Ti | 100 | Ti | 10 | 8.36 | 0.836 | 300 | NA | NA | NA | 0
|  |  | Ti | 100 | Ti | 25 | 17.85 | 0.714 | 300 | NA | NA | NA | 0
|  |  | Ti | 100 | Ti | 50 | 29.75 | 0.595 | 300 | NA | NA | NA | 0
|  |  | Ti | 100 | Ti | 100 | 47.2 | 0.472 | 300 | NA | NA | NA | 0
|  |  | Ti | 100 | Ti | 300 | 64.2 | 0.214 | 300 | NA | NA | NA | 0
|  |  | Ti | 100 | Ti | 25 | 17.775 | 0.711 | 300 | NA | NA | NA | 15
|  |  | Ti | 100 | Ti | 50 | 30.2 | 0.604 | 300 | NA | NA | NA | 15
|  |  | Ti | 100 | Ti | 100 | 49.5 | 0.495 | 300 | NA | NA | NA | 15
|  |  | Ti | 100 | Ti | 200 | 73.2 | 0.366 | 300 | NA | NA | NA | 15
|  |  | Ti | 100 | Ti | 300 | 84.6 | 0.282 | 300 | NA | NA | NA | 15
|  |  | Ti | 100 | Ti | 400 | 92.8 | 0.232 | 300 | NA | NA | NA | 15
|  |  | Ti | 100 | Ti | 10 | 7.72 | 0.772 | 300 | NA | NA | NA | 30
|  |  | Ti | 100 | Ti | 25 | 17.2 | 0.688 | 300 | NA | NA | NA | 30
|  |  | Ti | 100 | Ti | 50 | 30.75 | 0.615 | 300 | NA | NA | NA | 30
|  |  | Ti | 100 | Ti | 100 | 54.9 | 0.549 | 300 | NA | NA | NA | 30
|  |  | Ti | 100 | Ti | 300 | 121.5 | 0.405 | 300 | NA | NA | NA | 30
|  |  | Ti | 100 | Ti | 10 | 6.67 | 0.667 | 300 | NA | NA | NA | 45
|  |  | Ti | 100 | Ti | 25 | 15.7 | 0.628 | 300 | NA | NA | NA | 45
|  |  | Ti | 100 | Ti | 50 | 30.65 | 0.613 | 300 | NA | NA | NA | 45
|  |  | Ti | 100 | Ti | 100 | 60.9 | 0.609 | 300 | NA | NA | NA | 45
|  |  | Ti | 100 | Ti | 200 | 119 | 0.595 | 300 | NA | NA | NA | 45
|  |  | Ti | 100 | Ti | 300 | 167.1 | 0.557 | 300 | NA | NA | NA | 45
|  |  | Ti | 100 | Ti | 400 | 206.4 | 0.516 | 300 | NA | NA | NA | 45
|  |  | Ti | 100 | Ti | 25 | 15.525 | 0.621 | 300 | NA | NA | NA | 60
|  |  | Ti | 100 | Ti | 50 | 31.45 | 0.629 | 300 | NA | NA | NA | 60
|  |  | Ti | 100 | Ti | 200 | 142.6 | 0.713 | 300 | NA | NA | NA | 60
|  |  | Ti | 100 | Ti | 300 | 214.5 | 0.715 | 300 | NA | NA | NA | 60
|  |  | Ti | 100 | Ti | 400 | 248 | 0.62 | 300 | NA | NA | NA | 60
|  |  | Ti | 100 | Ti | 10 | 7.71 | 0.771 | 300 | NA | NA | NA | 75
|  |  | Ti | 100 | Ti | 25 | 19.325 | 0.773 | 300 | NA | NA | NA | 75
|  |  | Ti | 100 | Ti | 50 | 38.95 | 0.779 | 300 | NA | NA | NA | 75
|  |  | Ti | 100 | Ti | 100 | 79 | 0.79 | 300 | NA | NA | NA | 75
|  |  | Ti | 100 | Ti | 200 | 164.4 | 0.822 | 300 | NA | NA | NA | 75
|  |  | Ti | 100 | Ti | 300 | 236.4 | 0.788 | 300 | NA | NA | NA | 75
|  |  | Ti | 100 | Ti | 400 | 352 | 0.88 | 300 | NA | NA | NA | 75
|  |  | Ti | 100 | Ti | 25 | 24.8 | 0.992 | 300 | NA | NA | NA | 89.5
|  |  | Ti | 100 | Ti | 100 | 99.2 | 0.992 | 300 | NA | NA | NA | 89.5
|  |  | Ti | 100 | Ti | 200 | 198.4 | 0.992 | 300 | NA | NA | NA | 89.5
|  |  | Ti | 100 | Ti | 300 | 297.6 | 0.992 | 300 | NA | NA | NA | 89.5
|  |  | Ti | 100 | Ti | 400 | 396.8 | 0.992 | 300 | NA | NA | NA | 89.5
|  |  | Ti | 1000 | Ti | 10 | 2.12 | 0.212 | 300 | NA | NA | NA | 0
|  |  | Ti | 1000 | Ti | 25 | 10.45 | 0.418 | 300 | NA | NA | NA | 0
|  |  | Ti | 1000 | Ti | 50 | 23.45 | 0.469 | 300 | NA | NA | NA | 0
|  |  | Ti | 1000 | Ti | 100 | 41.5 | 0.415 | 300 | NA | NA | NA | 0
|  |  | Ti | 1000 | Ti | 200 | 57.4 | 0.287 | 300 | NA | NA | NA | 0
|  |  | Ti | 1000 | Ti | 300 | 60.6 | 0.202 | 300 | NA | NA | NA | 0
|  |  | Ti | 1000 | Ti | 400 | 60.4 | 0.151 | 300 | NA | NA | NA | 0
|  |  | Ti | 1000 | Ti | 10 | 2.09 | 0.209 | 300 | NA | NA | NA | 15
|  |  | Ti | 1000 | Ti | 25 | 10.3 | 0.412 | 300 | NA | NA | NA | 15
|  |  | Ti | 1000 | Ti | 50 | 23.4 | 0.468 | 300 | NA | NA | NA | 15
|  |  | Ti | 1000 | Ti | 100 | 42.3 | 0.423 | 300 | NA | NA | NA | 15
|  |  | Ti | 1000 | Ti | 200 | 62.4 | 0.312 | 300 | NA | NA | NA | 15
|  |  | Ti | 1000 | Ti | 300 | 73.5 | 0.245 | 300 | NA | NA | NA | 15
|  |  | Ti | 1000 | Ti | 400 | 80.8 | 0.202 | 300 | NA | NA | NA | 15
|  |  | Ti | 1000 | Ti | 10 | 2.17 | 0.217 | 300 | NA | NA | NA | 30
|  |  | Ti | 1000 | Ti | 25 | 9.775 | 0.391 | 300 | NA | NA | NA | 30
|  |  | Ti | 1000 | Ti | 50 | 22.75 | 0.455 | 300 | NA | NA | NA | 30
|  |  | Ti | 1000 | Ti | 100 | 43.5 | 0.435 | 300 | NA | NA | NA | 30
|  |  | Ti | 1000 | Ti | 200 | 72.8 | 0.364 | 300 | NA | NA | NA | 30
|  |  | Ti | 1000 | Ti | 300 | 98.1 | 0.327 | 300 | NA | NA | NA | 30
|  |  | Ti | 1000 | Ti | 400 | 122 | 0.305 | 300 | NA | NA | NA | 30
|  |  | Ti | 1000 | Ti | 10 | 3.5 | 0.35 | 300 | NA | NA | NA | 45
|  |  | Ti | 1000 | Ti | 25 | 9.55 | 0.382 | 300 | NA | NA | NA | 45
|  |  | Ti | 1000 | Ti | 50 | 21.7 | 0.434 | 300 | NA | NA | NA | 45
|  |  | Ti | 1000 | Ti | 100 | 44.7 | 0.447 | 300 | NA | NA | NA | 45
|  |  | Ti | 1000 | Ti | 200 | 89.2 | 0.446 | 300 | NA | NA | NA | 45
|  |  | Ti | 1000 | Ti | 300 | 134.4 | 0.448 | 300 | NA | NA | NA | 45
|  |  | Ti | 1000 | Ti | 400 | 180.4 | 0.451 | 300 | NA | NA | NA | 45
|  |  | Ti | 1000 | Ti | 10 | 6.3 | 0.63 | 300 | NA | NA | NA | 60
|  |  | Ti | 1000 | Ti | 25 | 14.625 | 0.585 | 300 | NA | NA | NA | 60
|  |  | Ti | 1000 | Ti | 50 | 28.45 | 0.569 | 300 | NA | NA | NA | 60
|  |  | Ti | 1000 | Ti | 100 | 56.8 | 0.568 | 300 | NA | NA | NA | 60
|  |  | Ti | 1000 | Ti | 200 | 117.4 | 0.587 | 300 | NA | NA | NA | 60
|  |  | Ti | 1000 | Ti | 300 | 182.1 | 0.607 | 300 | NA | NA | NA | 60
|  |  | Ti | 1000 | Ti | 400 | 268.8 | 0.672 | 300 | NA | NA | NA | 60
|  |  | Ti | 1000 | Ti | 10 | 8.72 | 0.872 | 300 | NA | NA | NA | 75
|  |  | Ti | 1000 | Ti | 25 | 20.9 | 0.836 | 300 | NA | NA | NA | 75
|  |  | Ti | 1000 | Ti | 50 | 40.65 | 0.813 | 300 | NA | NA | NA | 75
|  |  | Ti | 1000 | Ti | 100 | 79.8 | 0.798 | 300 | NA | NA | NA | 75
|  |  | Ti | 1000 | Ti | 200 | 164.4 | 0.822 | 300 | NA | NA | NA | 75
|  |  | Ti | 1000 | Ti | 300 | 269.1 | 0.897 | 300 | NA | NA | NA | 75
|  |  | Ti | 1000 | Ti | 400 | 375.6 | 0.939 | 300 | NA | NA | NA | 75
|  |  | Ti | 1000 | Ti | 10 | 9.99 | 0.999 | 300 | NA | NA | NA | 89.5
|  |  | Ti | 1000 | Ti | 25 | 24.975 | 0.999 | 300 | NA | NA | NA | 89.5
|  |  | Ti | 1000 | Ti | 50 | 49.95 | 0.999 | 300 | NA | NA | NA | 89.5
|  |  | Ti | 1000 | Ti | 100 | 99.8 | 0.998 | 300 | NA | NA | NA | 89.5
|  |  | Ti | 1000 | Ti | 200 | 199.4 | 0.997 | 300 | NA | NA | NA | 89.5
|  |  | Ti | 1000 | Ti | 300 | 299.7 | 0.999 | 300 | NA | NA | NA | 89.5
|  |  | Ti | 1000 | Ti | 400 | 400 | 1 | 300 | NA | NA | NA | 89.5
|  |  | Ti | 200 | Ti | 10 | 7.99 | 0.799 | 300 | NA | NA | NA | 0
|  |  | Ti | 200 | Ti | 25 | 17.375 | 0.695 | 300 | NA | NA | NA | 0
|  |  | Ti | 200 | Ti | 50 | 29.5 | 0.59 | 300 | NA | NA | NA | 0
|  |  | Ti | 200 | Ti | 100 | 46.3 | 0.463 | 300 | NA | NA | NA | 0
|  |  | Ti | 200 | Ti | 200 | 61.2 | 0.306 | 300 | NA | NA | NA | 0
|  |  | Ti | 200 | Ti | 300 | 63.6 | 0.212 | 300 | NA | NA | NA | 0
|  |  | Ti | 200 | Ti | 400 | 63.2 | 0.158 | 300 | NA | NA | NA | 0
|  |  | Ti | 200 | Ti | 10 | 7.92 | 0.792 | 300 | NA | NA | NA | 15
|  |  | Ti | 200 | Ti | 25 | 17.25 | 0.69 | 300 | NA | NA | NA | 15
|  |  | Ti | 200 | Ti | 100 | 48 | 0.48 | 300 | NA | NA | NA | 15
|  |  | Ti | 200 | Ti | 300 | 81.6 | 0.272 | 300 | NA | NA | NA | 15
|  |  | Ti | 200 | Ti | 400 | 89.2 | 0.223 | 300 | NA | NA | NA | 15
|  |  | Ti | 200 | Ti | 10 | 7.44 | 0.744 | 300 | NA | NA | NA | 30
|  |  | Ti | 200 | Ti | 25 | 16.675 | 0.667 | 300 | NA | NA | NA | 30
|  |  | Ti | 200 | Ti | 50 | 29.8 | 0.596 | 300 | NA | NA | NA | 30
|  |  | Ti | 200 | Ti | 100 | 51.7 | 0.517 | 300 | NA | NA | NA | 30
|  |  | Ti | 200 | Ti | 200 | 85.8 | 0.429 | 300 | NA | NA | NA | 30
|  |  | Ti | 200 | Ti | 300 | 112.5 | 0.375 | 300 | NA | NA | NA | 30
|  |  | Ti | 200 | Ti | 400 | 134.4 | 0.336 | 300 | NA | NA | NA | 30
|  |  | Ti | 200 | Ti | 10 | 6.48 | 0.648 | 300 | NA | NA | NA | 45
|  |  | Ti | 200 | Ti | 25 | 15.075 | 0.603 | 300 | NA | NA | NA | 45
|  |  | Ti | 200 | Ti | 50 | 28.65 | 0.573 | 300 | NA | NA | NA | 45
|  |  | Ti | 200 | Ti | 100 | 54.7 | 0.547 | 300 | NA | NA | NA | 45
|  |  | Ti | 200 | Ti | 200 | 104 | 0.52 | 300 | NA | NA | NA | 45
|  |  | Ti | 200 | Ti | 300 | 150.3 | 0.501 | 300 | NA | NA | NA | 45
|  |  | Ti | 200 | Ti | 400 | 186.8 | 0.467 | 300 | NA | NA | NA | 45
|  |  | Ti | 200 | Ti | 10 | 6.11 | 0.611 | 300 | NA | NA | NA | 60
|  |  | Ti | 200 | Ti | 25 | 15.15 | 0.606 | 300 | NA | NA | NA | 60
|  |  | Ti | 200 | Ti | 50 | 29.9 | 0.598 | 300 | NA | NA | NA | 60
|  |  | Ti | 200 | Ti | 100 | 60.5 | 0.605 | 300 | NA | NA | NA | 60
|  |  | Ti | 200 | Ti | 200 | 125.8 | 0.629 | 300 | NA | NA | NA | 60
|  |  | Ti | 200 | Ti | 300 | 192.3 | 0.641 | 300 | NA | NA | NA | 60
|  |  | Ti | 200 | Ti | 400 | 250 | 0.625 | 300 | NA | NA | NA | 60
|  |  | Ti | 200 | Ti | 10 | 7.75 | 0.775 | 300 | NA | NA | NA | 75
|  |  | Ti | 200 | Ti | 25 | 19.4 | 0.776 | 300 | NA | NA | NA | 75
|  |  | Ti | 200 | Ti | 50 | 38.9 | 0.778 | 300 | NA | NA | NA | 75
|  |  | Ti | 200 | Ti | 100 | 78.1 | 0.781 | 300 | NA | NA | NA | 75
|  |  | Ti | 200 | Ti | 200 | 159.4 | 0.797 | 300 | NA | NA | NA | 75
|  |  | Ti | 200 | Ti | 300 | 257.1 | 0.857 | 300 | NA | NA | NA | 75
|  |  | Ti | 200 | Ti | 400 | 361.2 | 0.903 | 300 | NA | NA | NA | 75
|  |  | Ti | 200 | Ti | 10 | 9.95 | 0.995 | 300 | NA | NA | NA | 89.5
|  |  | Ti | 200 | Ti | 25 | 24.825 | 0.993 | 300 | NA | NA | NA | 89.5
|  |  | Ti | 200 | Ti | 50 | 49.6 | 0.992 | 300 | NA | NA | NA | 89.5
|  |  | Ti | 200 | Ti | 100 | 99.2 | 0.992 | 300 | NA | NA | NA | 89.5
|  |  | Ti | 200 | Ti | 200 | 198.4 | 0.992 | 300 | NA | NA | NA | 89.5
|  |  | Ti | 200 | Ti | 300 | 298.5 | 0.995 | 300 | NA | NA | NA | 89.5
|  |  | Ti | 200 | Ti | 400 | 399.2 | 0.998 | 300 | NA | NA | NA | 89.5
|  |  | Ti | 50 | Ti | 10 | 8.41 | 0.841 | 300 | NA | NA | NA | 0
|  |  | Ti | 50 | Ti | 25 | 17.825 | 0.713 | 300 | NA | NA | NA | 0
|  |  | Ti | 50 | Ti | 50 | 29.95 | 0.599 | 300 | NA | NA | NA | 0
|  |  | Ti | 50 | Ti | 100 | 47.3 | 0.473 | 300 | NA | NA | NA | 0
|  |  | Ti | 50 | Ti | 200 | 62.8 | 0.314 | 300 | NA | NA | NA | 0
|  |  | Ti | 50 | Ti | 300 | 66 | 0.22 | 300 | NA | NA | NA | 0
|  |  | Ti | 50 | Ti | 10 | 8.33 | 0.833 | 300 | NA | NA | NA | 15
|  |  | Ti | 50 | Ti | 25 | 17.9 | 0.716 | 300 | NA | NA | NA | 15
|  |  | Ti | 50 | Ti | 50 | 30.8 | 0.616 | 300 | NA | NA | NA | 15
|  |  | Ti | 50 | Ti | 200 | 77.8 | 0.389 | 300 | NA | NA | NA | 15
|  |  | Ti | 50 | Ti | 25 | 17.75 | 0.71 | 300 | NA | NA | NA | 30
|  |  | Ti | 50 | Ti | 50 | 32.75 | 0.655 | 300 | NA | NA | NA | 30
|  |  | Ti | 50 | Ti | 100 | 60.5 | 0.605 | 300 | NA | NA | NA | 30
|  |  | Ti | 50 | Ti | 200 | 103.2 | 0.516 | 300 | NA | NA | NA | 30
|  |  | Ti | 50 | Ti | 300 | 130.8 | 0.436 | 300 | NA | NA | NA | 30
|  |  | Ti | 50 | Ti | 400 | 151.6 | 0.379 | 300 | NA | NA | NA | 30
|  |  | Ti | 50 | Ti | 10 | 7.02 | 0.702 | 300 | NA | NA | NA | 45
|  |  | Ti | 50 | Ti | 25 | 17.075 | 0.683 | 300 | NA | NA | NA | 45
|  |  | Ti | 50 | Ti | 50 | 34.7 | 0.694 | 300 | NA | NA | NA | 45
|  |  | Ti | 50 | Ti | 100 | 70.6 | 0.706 | 300 | NA | NA | NA | 45
|  |  | Ti | 50 | Ti | 200 | 125.6 | 0.628 | 300 | NA | NA | NA | 45
|  |  | Ti | 50 | Ti | 300 | 171.3 | 0.571 | 300 | NA | NA | NA | 45
|  |  | Ti | 50 | Ti | 400 | 215.6 | 0.539 | 300 | NA | NA | NA | 45
|  |  | Ti | 50 | Ti | 10 | 6.47 | 0.647 | 300 | NA | NA | NA | 60
|  |  | Ti | 50 | Ti | 25 | 16.7 | 0.668 | 300 | NA | NA | NA | 60
|  |  | Ti | 50 | Ti | 50 | 35.7 | 0.714 | 300 | NA | NA | NA | 60
|  |  | Ti | 50 | Ti | 100 | 78.1 | 0.781 | 300 | NA | NA | NA | 60
|  |  | Ti | 50 | Ti | 200 | 153 | 0.765 | 300 | NA | NA | NA | 60
|  |  | Ti | 50 | Ti | 300 | 213.6 | 0.712 | 300 | NA | NA | NA | 60
|  |  | Ti | 50 | Ti | 400 | 248.8 | 0.622 | 300 | NA | NA | NA | 60
|  |  | Ti | 50 | Ti | 10 | 7.75 | 0.775 | 300 | NA | NA | NA | 75
|  |  | Ti | 50 | Ti | 25 | 19.55 | 0.782 | 300 | NA | NA | NA | 75
|  |  | Ti | 50 | Ti | 50 | 39.9 | 0.798 | 300 | NA | NA | NA | 75
|  |  | Ti | 50 | Ti | 100 | 83.2 | 0.832 | 300 | NA | NA | NA | 75
|  |  | Ti | 50 | Ti | 200 | 178.4 | 0.892 | 300 | NA | NA | NA | 75
|  |  | Ti | 50 | Ti | 300 | 234.6 | 0.782 | 300 | NA | NA | NA | 75
|  |  | Ti | 50 | Ti | 400 | 341.2 | 0.853 | 300 | NA | NA | NA | 75
|  |  | Ti | 50 | Ti | 10 | 9.92 | 0.992 | 300 | NA | NA | NA | 89.5
|  |  | Ti | 50 | Ti | 25 | 24.8 | 0.992 | 300 | NA | NA | NA | 89.5
|  |  | Ti | 50 | Ti | 50 | 49.6 | 0.992 | 300 | NA | NA | NA | 89.5
|  |  | Ti | 50 | Ti | 100 | 99.2 | 0.992 | 300 | NA | NA | NA | 89.5
|  |  | Ti | 50 | Ti | 200 | 198.4 | 0.992 | 300 | NA | NA | NA | 89.5
|  |  | Ti | 50 | Ti | 300 | 297.6 | 0.992 | 300 | NA | NA | NA | 89.5
|  |  | Ti | 50 | Ti | 400 | 396.8 | 0.992 | 300 | NA | NA | NA | 89.5
|  |  | Ti | 500 | Ti | 10 | 6.67 | 0.667 | 300 | NA | NA | NA | 0
|  |  | Ti | 500 | Ti | 25 | 16.8 | 0.672 | 300 | NA | NA | NA | 0
|  |  | Ti | 500 | Ti | 50 | 29.1 | 0.582 | 300 | NA | NA | NA | 0
|  |  | Ti | 500 | Ti | 100 | 45.5 | 0.455 | 300 | NA | NA | NA | 0
|  |  | Ti | 500 | Ti | 200 | 60 | 0.3 | 300 | NA | NA | NA | 0
|  |  | Ti | 500 | Ti | 300 | 63 | 0.21 | 300 | NA | NA | NA | 0
|  |  | Ti | 500 | Ti | 400 | 63.6 | 0.159 | 300 | NA | NA | NA | 0
|  |  | Ti | 500 | Ti | 10 | 6.52 | 0.652 | 300 | NA | NA | NA | 15
|  |  | Ti | 500 | Ti | 25 | 16.7 | 0.668 | 300 | NA | NA | NA | 15
|  |  | Ti | 500 | Ti | 50 | 29.3 | 0.586 | 300 | NA | NA | NA | 15
|  |  | Ti | 500 | Ti | 100 | 46.9 | 0.469 | 300 | NA | NA | NA | 15
|  |  | Ti | 500 | Ti | 200 | 67.2 | 0.336 | 300 | NA | NA | NA | 15
|  |  | Ti | 500 | Ti | 300 | 80.1 | 0.267 | 300 | NA | NA | NA | 15
|  |  | Ti | 500 | Ti | 400 | 88 | 0.22 | 300 | NA | NA | NA | 15
|  |  | Ti | 500 | Ti | 10 | 5.85 | 0.585 | 300 | NA | NA | NA | 30
|  |  | Ti | 500 | Ti | 25 | 15.825 | 0.633 | 300 | NA | NA | NA | 30
|  |  | Ti | 500 | Ti | 50 | 28.95 | 0.579 | 300 | NA | NA | NA | 30
|  |  | Ti | 500 | Ti | 100 | 49.4 | 0.494 | 300 | NA | NA | NA | 30
|  |  | Ti | 500 | Ti | 200 | 80.2 | 0.401 | 300 | NA | NA | NA | 30
|  |  | Ti | 500 | Ti | 300 | 107.4 | 0.358 | 300 | NA | NA | NA | 30
|  |  | Ti | 500 | Ti | 400 | 131.2 | 0.328 | 300 | NA | NA | NA | 30
|  |  | Ti | 500 | Ti | 10 | 4.84 | 0.484 | 300 | NA | NA | NA | 45
|  |  | Ti | 500 | Ti | 25 | 13.775 | 0.551 | 300 | NA | NA | NA | 45
|  |  | Ti | 500 | Ti | 50 | 27.05 | 0.541 | 300 | NA | NA | NA | 45
|  |  | Ti | 500 | Ti | 100 | 50.5 | 0.505 | 300 | NA | NA | NA | 45
|  |  | Ti | 500 | Ti | 200 | 94.8 | 0.474 | 300 | NA | NA | NA | 45
|  |  | Ti | 500 | Ti | 300 | 140.4 | 0.468 | 300 | NA | NA | NA | 45
|  |  | Ti | 500 | Ti | 400 | 186 | 0.465 | 300 | NA | NA | NA | 45
|  |  | Ti | 500 | Ti | 10 | 5.66 | 0.566 | 300 | NA | NA | NA | 60
|  |  | Ti | 500 | Ti | 25 | 14.475 | 0.579 | 300 | NA | NA | NA | 60
|  |  | Ti | 500 | Ti | 50 | 28.65 | 0.573 | 300 | NA | NA | NA | 60
|  |  | Ti | 500 | Ti | 100 | 57 | 0.57 | 300 | NA | NA | NA | 60
|  |  | Ti | 500 | Ti | 200 | 117 | 0.585 | 300 | NA | NA | NA | 60
|  |  | Ti | 500 | Ti | 300 | 180.9 | 0.603 | 300 | NA | NA | NA | 60
|  |  | Ti | 500 | Ti | 400 | 258.8 | 0.647 | 300 | NA | NA | NA | 60
|  |  | Ti | 500 | Ti | 10 | 8.12 | 0.812 | 300 | NA | NA | NA | 75
|  |  | Ti | 500 | Ti | 25 | 19.65 | 0.786 | 300 | NA | NA | NA | 75
|  |  | Ti | 500 | Ti | 50 | 38.9 | 0.778 | 300 | NA | NA | NA | 75
|  |  | Ti | 500 | Ti | 100 | 77.6 | 0.776 | 300 | NA | NA | NA | 75
|  |  | Ti | 500 | Ti | 200 | 158.2 | 0.791 | 300 | NA | NA | NA | 75
|  |  | Ti | 500 | Ti | 300 | 258.6 | 0.862 | 300 | NA | NA | NA | 75
|  |  | Ti | 500 | Ti | 400 | 368 | 0.92 | 300 | NA | NA | NA | 75
|  |  | Ti | 500 | Ti | 10 | 9.99 | 0.999 | 300 | NA | NA | NA | 89.5
|  |  | Ti | 500 | Ti | 25 | 24.975 | 0.999 | 300 | NA | NA | NA | 89.5
|  |  | Ti | 500 | Ti | 50 | 49.9 | 0.998 | 300 | NA | NA | NA | 89.5
|  |  | Ti | 500 | Ti | 100 | 99.6 | 0.996 | 300 | NA | NA | NA | 89.5
|  |  | Ti | 500 | Ti | 200 | 199 | 0.995 | 300 | NA | NA | NA | 89.5
|  |  | Ti | 500 | Ti | 300 | 299.1 | 0.997 | 300 | NA | NA | NA | 89.5
|  |  | Ti | 500 | Ti | 400 | 399.2 | 0.998 | 300 | NA | NA | NA | 89.5
|  |  | Ti | 100 | Ti | 10 | 7.63 | 0.763 | 450 | NA | NA | NA | 0
|  |  | Ti | 100 | Ti | 25 | 16.175 | 0.647 | 450 | NA | NA | NA | 0
|  |  | Ti | 100 | Ti | 50 | 26.55 | 0.531 | 450 | NA | NA | NA | 0
|  |  | Ti | 100 | Ti | 100 | 41.7 | 0.417 | 450 | NA | NA | NA | 0
|  |  | Ti | 100 | Ti | 200 | 53.4 | 0.267 | 450 | NA | NA | NA | 0
|  |  | Ti | 100 | Ti | 300 | 54.9 | 0.183 | 450 | NA | NA | NA | 0
|  |  | Ti | 100 | Ti | 400 | 55.6 | 0.139 | 450 | NA | NA | NA | 0
|  |  | Ti | 100 | Ti | 10 | 7.56 | 0.756 | 450 | NA | NA | NA | 15
|  |  | Ti | 100 | Ti | 25 | 16.2 | 0.648 | 450 | NA | NA | NA | 15
|  |  | Ti | 100 | Ti | 50 | 27.15 | 0.543 | 450 | NA | NA | NA | 15
|  |  | Ti | 100 | Ti | 100 | 44.2 | 0.442 | 450 | NA | NA | NA | 15
|  |  | Ti | 100 | Ti | 200 | 65.4 | 0.327 | 450 | NA | NA | NA | 15
|  |  | Ti | 100 | Ti | 300 | 76.2 | 0.254 | 450 | NA | NA | NA | 15
|  |  | Ti | 100 | Ti | 400 | 82.8 | 0.207 | 450 | NA | NA | NA | 15
|  |  | Ti | 100 | Ti | 10 | 7.19 | 0.719 | 450 | NA | NA | NA | 30
|  |  | Ti | 100 | Ti | 25 | 15.875 | 0.635 | 450 | NA | NA | NA | 30
|  |  | Ti | 100 | Ti | 50 | 28.35 | 0.567 | 450 | NA | NA | NA | 30
|  |  | Ti | 100 | Ti | 100 | 50.5 | 0.505 | 450 | NA | NA | NA | 30
|  |  | Ti | 100 | Ti | 200 | 87.2 | 0.436 | 450 | NA | NA | NA | 30
|  |  | Ti | 100 | Ti | 300 | 112.2 | 0.374 | 450 | NA | NA | NA | 30
|  |  | Ti | 100 | Ti | 400 | 131.6 | 0.329 | 450 | NA | NA | NA | 30
|  |  | Ti | 100 | Ti | 10 | 6.28 | 0.628 | 450 | NA | NA | NA | 45
|  |  | Ti | 100 | Ti | 25 | 14.775 | 0.591 | 450 | NA | NA | NA | 45
|  |  | Ti | 100 | Ti | 50 | 28.95 | 0.579 | 450 | NA | NA | NA | 45
|  |  | Ti | 100 | Ti | 100 | 57.7 | 0.577 | 450 | NA | NA | NA | 45
|  |  | Ti | 100 | Ti | 200 | 113.2 | 0.566 | 450 | NA | NA | NA | 45
|  |  | Ti | 100 | Ti | 300 | 159 | 0.53 | 450 | NA | NA | NA | 45
|  |  | Ti | 100 | Ti | 400 | 197.2 | 0.493 | 450 | NA | NA | NA | 45
|  |  | Ti | 100 | Ti | 10 | 6.04 | 0.604 | 450 | NA | NA | NA | 60
|  |  | Ti | 100 | Ti | 25 | 15.15 | 0.606 | 450 | NA | NA | NA | 60
|  |  | Ti | 100 | Ti | 50 | 30.75 | 0.615 | 450 | NA | NA | NA | 60
|  |  | Ti | 100 | Ti | 100 | 64.9 | 0.649 | 450 | NA | NA | NA | 60
|  |  | Ti | 100 | Ti | 200 | 138.8 | 0.694 | 450 | NA | NA | NA | 60
|  |  | Ti | 100 | Ti | 300 | 209.4 | 0.698 | 450 | NA | NA | NA | 60
|  |  | Ti | 100 | Ti | 400 | 246.8 | 0.617 | 450 | NA | NA | NA | 60
|  |  | Ti | 100 | Ti | 10 | 7.72 | 0.772 | 450 | NA | NA | NA | 75
|  |  | Ti | 100 | Ti | 25 | 19.375 | 0.775 | 450 | NA | NA | NA | 75
|  |  | Ti | 100 | Ti | 50 | 39 | 0.78 | 450 | NA | NA | NA | 75
|  |  | Ti | 100 | Ti | 100 | 78.9 | 0.789 | 450 | NA | NA | NA | 75
|  |  | Ti | 100 | Ti | 200 | 163.4 | 0.817 | 450 | NA | NA | NA | 75
|  |  | Ti | 100 | Ti | 300 | 242.4 | 0.808 | 450 | NA | NA | NA | 75
|  |  | Ti | 100 | Ti | 400 | 355.2 | 0.888 | 450 | NA | NA | NA | 75
|  |  | Ti | 100 | Ti | 10 | 9.92 | 0.992 | 450 | NA | NA | NA | 89.5
|  |  | Ti | 100 | Ti | 25 | 24.8 | 0.992 | 450 | NA | NA | NA | 89.5
|  |  | Ti | 100 | Ti | 50 | 49.6 | 0.992 | 450 | NA | NA | NA | 89.5
|  |  | Ti | 100 | Ti | 100 | 99.2 | 0.992 | 450 | NA | NA | NA | 89.5
|  |  | Ti | 100 | Ti | 200 | 198.4 | 0.992 | 450 | NA | NA | NA | 89.5
|  |  | Ti | 100 | Ti | 300 | 297.6 | 0.992 | 450 | NA | NA | NA | 89.5
|  |  | Ti | 100 | Ti | 400 | 398.4 | 0.996 | 450 | NA | NA | NA | 89.5
|  |  | Ti | 1000 | Ti | 10 | 1.43 | 0.143 | 450 | NA | NA | NA | 0
|  |  | Ti | 1000 | Ti | 25 | 8.325 | 0.333 | 450 | NA | NA | NA | 0
|  |  | Ti | 1000 | Ti | 50 | 19.3 | 0.386 | 450 | NA | NA | NA | 0
|  |  | Ti | 1000 | Ti | 100 | 34.3 | 0.343 | 450 | NA | NA | NA | 0
|  |  | Ti | 1000 | Ti | 200 | 46.6 | 0.233 | 450 | NA | NA | NA | 0
|  |  | Ti | 1000 | Ti | 300 | 49.2 | 0.164 | 450 | NA | NA | NA | 0
|  |  | Ti | 1000 | Ti | 400 | 50 | 0.125 | 450 | NA | NA | NA | 0
|  |  | Ti | 1000 | Ti | 10 | 1.57 | 0.157 | 450 | NA | NA | NA | 15
|  |  | Ti | 1000 | Ti | 25 | 8.4 | 0.336 | 450 | NA | NA | NA | 15
|  |  | Ti | 1000 | Ti | 50 | 19.5 | 0.39 | 450 | NA | NA | NA | 15
|  |  | Ti | 1000 | Ti | 100 | 35.2 | 0.352 | 450 | NA | NA | NA | 15
|  |  | Ti | 1000 | Ti | 200 | 52 | 0.26 | 450 | NA | NA | NA | 15
|  |  | Ti | 1000 | Ti | 300 | 61.2 | 0.204 | 450 | NA | NA | NA | 15
|  |  | Ti | 1000 | Ti | 400 | 68.4 | 0.171 | 450 | NA | NA | NA | 15
|  |  | Ti | 1000 | Ti | 10 | 2.1 | 0.21 | 450 | NA | NA | NA | 30
|  |  | Ti | 1000 | Ti | 25 | 8.5 | 0.34 | 450 | NA | NA | NA | 30
|  |  | Ti | 1000 | Ti | 50 | 19.65 | 0.393 | 450 | NA | NA | NA | 30
|  |  | Ti | 1000 | Ti | 100 | 37.7 | 0.377 | 450 | NA | NA | NA | 30
|  |  | Ti | 1000 | Ti | 200 | 64.4 | 0.322 | 450 | NA | NA | NA | 30
|  |  | Ti | 1000 | Ti | 300 | 88.2 | 0.294 | 450 | NA | NA | NA | 30
|  |  | Ti | 1000 | Ti | 400 | 111.6 | 0.279 | 450 | NA | NA | NA | 30
|  |  | Ti | 1000 | Ti | 10 | 3.63 | 0.363 | 450 | NA | NA | NA | 45
|  |  | Ti | 1000 | Ti | 25 | 9.275 | 0.371 | 450 | NA | NA | NA | 45
|  |  | Ti | 1000 | Ti | 50 | 20.45 | 0.409 | 450 | NA | NA | NA | 45
|  |  | Ti | 1000 | Ti | 100 | 42.3 | 0.423 | 450 | NA | NA | NA | 45
|  |  | Ti | 1000 | Ti | 200 | 86 | 0.43 | 450 | NA | NA | NA | 45
|  |  | Ti | 1000 | Ti | 300 | 130.8 | 0.436 | 450 | NA | NA | NA | 45
|  |  | Ti | 1000 | Ti | 400 | 176 | 0.44 | 450 | NA | NA | NA | 45
|  |  | Ti | 1000 | Ti | 10 | 6.42 | 0.642 | 450 | NA | NA | NA | 60
|  |  | Ti | 1000 | Ti | 25 | 14.85 | 0.594 | 450 | NA | NA | NA | 60
|  |  | Ti | 1000 | Ti | 50 | 28.75 | 0.575 | 450 | NA | NA | NA | 60
|  |  | Ti | 1000 | Ti | 100 | 57.2 | 0.572 | 450 | NA | NA | NA | 60
|  |  | Ti | 1000 | Ti | 200 | 118 | 0.59 | 450 | NA | NA | NA | 60
|  |  | Ti | 1000 | Ti | 300 | 182.1 | 0.607 | 450 | NA | NA | NA | 60
|  |  | Ti | 1000 | Ti | 400 | 275.6 | 0.689 | 450 | NA | NA | NA | 60
|  |  | Ti | 1000 | Ti | 10 | 8.76 | 0.876 | 450 | NA | NA | NA | 75
|  |  | Ti | 1000 | Ti | 25 | 21.05 | 0.842 | 450 | NA | NA | NA | 75
|  |  | Ti | 1000 | Ti | 50 | 41 | 0.82 | 450 | NA | NA | NA | 75
|  |  | Ti | 1000 | Ti | 100 | 80.5 | 0.805 | 450 | NA | NA | NA | 75
|  |  | Ti | 1000 | Ti | 200 | 164.2 | 0.821 | 450 | NA | NA | NA | 75
|  |  | Ti | 1000 | Ti | 300 | 268.8 | 0.896 | 450 | NA | NA | NA | 75
|  |  | Ti | 1000 | Ti | 400 | 373.6 | 0.934 | 450 | NA | NA | NA | 75
|  |  | Ti | 1000 | Ti | 10 | 9.99 | 0.999 | 450 | NA | NA | NA | 89.5
|  |  | Ti | 1000 | Ti | 25 | 24.975 | 0.999 | 450 | NA | NA | NA | 89.5
|  |  | Ti | 1000 | Ti | 50 | 49.95 | 0.999 | 450 | NA | NA | NA | 89.5
|  |  | Ti | 1000 | Ti | 100 | 99.8 | 0.998 | 450 | NA | NA | NA | 89.5
|  |  | Ti | 1000 | Ti | 200 | 199.4 | 0.997 | 450 | NA | NA | NA | 89.5
|  |  | Ti | 1000 | Ti | 300 | 299.7 | 0.999 | 450 | NA | NA | NA | 89.5
|  |  | Ti | 1000 | Ti | 400 | 400 | 1 | 450 | NA | NA | NA | 89.5
|  |  | Ti | 200 | Ti | 10 | 7.31 | 0.731 | 450 | NA | NA | NA | 0
|  |  | Ti | 200 | Ti | 25 | 15.65 | 0.626 | 450 | NA | NA | NA | 0
|  |  | Ti | 200 | Ti | 50 | 26.35 | 0.527 | 450 | NA | NA | NA | 0
|  |  | Ti | 200 | Ti | 100 | 40.7 | 0.407 | 450 | NA | NA | NA | 0
|  |  | Ti | 200 | Ti | 200 | 52.6 | 0.263 | 450 | NA | NA | NA | 0
|  |  | Ti | 200 | Ti | 300 | 54.9 | 0.183 | 450 | NA | NA | NA | 0
|  |  | Ti | 200 | Ti | 400 | 55.6 | 0.139 | 450 | NA | NA | NA | 0
|  |  | Ti | 200 | Ti | 10 | 7.25 | 0.725 | 450 | NA | NA | NA | 15
|  |  | Ti | 200 | Ti | 25 | 15.7 | 0.628 | 450 | NA | NA | NA | 15
|  |  | Ti | 200 | Ti | 50 | 26.8 | 0.536 | 450 | NA | NA | NA | 15
|  |  | Ti | 200 | Ti | 100 | 42.7 | 0.427 | 450 | NA | NA | NA | 15
|  |  | Ti | 200 | Ti | 200 | 62 | 0.31 | 450 | NA | NA | NA | 15
|  |  | Ti | 200 | Ti | 300 | 73.8 | 0.246 | 450 | NA | NA | NA | 15
|  |  | Ti | 200 | Ti | 400 | 80.8 | 0.202 | 450 | NA | NA | NA | 15
|  |  | Ti | 200 | Ti | 10 | 6.94 | 0.694 | 450 | NA | NA | NA | 30
|  |  | Ti | 200 | Ti | 25 | 15.4 | 0.616 | 450 | NA | NA | NA | 30
|  |  | Ti | 200 | Ti | 50 | 27.3 | 0.546 | 450 | NA | NA | NA | 30
|  |  | Ti | 200 | Ti | 100 | 47.5 | 0.475 | 450 | NA | NA | NA | 30
|  |  | Ti | 200 | Ti | 200 | 79.2 | 0.396 | 450 | NA | NA | NA | 30
|  |  | Ti | 200 | Ti | 300 | 105 | 0.35 | 450 | NA | NA | NA | 30
|  |  | Ti | 200 | Ti | 400 | 126 | 0.315 | 450 | NA | NA | NA | 30
|  |  | Ti | 200 | Ti | 10 | 6.14 | 0.614 | 450 | NA | NA | NA | 45
|  |  | Ti | 200 | Ti | 25 | 14.25 | 0.57 | 450 | NA | NA | NA | 45
|  |  | Ti | 200 | Ti | 50 | 27.15 | 0.543 | 450 | NA | NA | NA | 45
|  |  | Ti | 200 | Ti | 100 | 51.9 | 0.519 | 450 | NA | NA | NA | 45
|  |  | Ti | 200 | Ti | 200 | 99.6 | 0.498 | 450 | NA | NA | NA | 45
|  |  | Ti | 200 | Ti | 300 | 144.3 | 0.481 | 450 | NA | NA | NA | 45
|  |  | Ti | 200 | Ti | 400 | 186.4 | 0.466 | 450 | NA | NA | NA | 45
|  |  | Ti | 200 | Ti | 10 | 5.97 | 0.597 | 450 | NA | NA | NA | 60
|  |  | Ti | 200 | Ti | 25 | 14.9 | 0.596 | 450 | NA | NA | NA | 60
|  |  | Ti | 200 | Ti | 50 | 29.45 | 0.589 | 450 | NA | NA | NA | 60
|  |  | Ti | 200 | Ti | 100 | 59.6 | 0.596 | 450 | NA | NA | NA | 60
|  |  | Ti | 200 | Ti | 200 | 123.4 | 0.617 | 450 | NA | NA | NA | 60
|  |  | Ti | 200 | Ti | 300 | 188.4 | 0.628 | 450 | NA | NA | NA | 60
|  |  | Ti | 200 | Ti | 400 | 248 | 0.62 | 450 | NA | NA | NA | 60
|  |  | Ti | 200 | Ti | 10 | 7.77 | 0.777 | 450 | NA | NA | NA | 75
|  |  | Ti | 200 | Ti | 25 | 19.45 | 0.778 | 450 | NA | NA | NA | 75
|  |  | Ti | 200 | Ti | 50 | 39 | 0.78 | 450 | NA | NA | NA | 75
|  |  | Ti | 200 | Ti | 100 | 78.1 | 0.781 | 450 | NA | NA | NA | 75
|  |  | Ti | 200 | Ti | 200 | 158.2 | 0.791 | 450 | NA | NA | NA | 75
|  |  | Ti | 200 | Ti | 300 | 260.4 | 0.868 | 450 | NA | NA | NA | 75
|  |  | Ti | 200 | Ti | 400 | 363.2 | 0.908 | 450 | NA | NA | NA | 75
|  |  | Ti | 200 | Ti | 10 | 9.95 | 0.995 | 450 | NA | NA | NA | 89.5
|  |  | Ti | 200 | Ti | 25 | 24.825 | 0.993 | 450 | NA | NA | NA | 89.5
|  |  | Ti | 200 | Ti | 50 | 49.6 | 0.992 | 450 | NA | NA | NA | 89.5
|  |  | Ti | 200 | Ti | 100 | 99.2 | 0.992 | 450 | NA | NA | NA | 89.5
|  |  | Ti | 200 | Ti | 200 | 198.4 | 0.992 | 450 | NA | NA | NA | 89.5
|  |  | Ti | 200 | Ti | 300 | 299.1 | 0.997 | 450 | NA | NA | NA | 89.5
|  |  | Ti | 200 | Ti | 400 | 399.2 | 0.998 | 450 | NA | NA | NA | 89.5
|  |  | Ti | 50 | Ti | 10 | 7.77 | 0.777 | 450 | NA | NA | NA | 0
|  |  | Ti | 50 | Ti | 25 | 16.3 | 0.652 | 450 | NA | NA | NA | 0
|  |  | Ti | 50 | Ti | 50 | 27 | 0.54 | 450 | NA | NA | NA | 0
|  |  | Ti | 50 | Ti | 100 | 41.9 | 0.419 | 450 | NA | NA | NA | 0
|  |  | Ti | 50 | Ti | 200 | 54 | 0.27 | 450 | NA | NA | NA | 0
|  |  | Ti | 50 | Ti | 300 | 56.4 | 0.188 | 450 | NA | NA | NA | 0
|  |  | Ti | 50 | Ti | 400 | 57.6 | 0.144 | 450 | NA | NA | NA | 0
|  |  | Ti | 50 | Ti | 10 | 7.72 | 0.772 | 450 | NA | NA | NA | 15
|  |  | Ti | 50 | Ti | 25 | 16.45 | 0.658 | 450 | NA | NA | NA | 15
|  |  | Ti | 50 | Ti | 50 | 28.05 | 0.561 | 450 | NA | NA | NA | 15
|  |  | Ti | 50 | Ti | 100 | 46.2 | 0.462 | 450 | NA | NA | NA | 15
|  |  | Ti | 50 | Ti | 200 | 69.4 | 0.347 | 450 | NA | NA | NA | 15
|  |  | Ti | 50 | Ti | 300 | 81.6 | 0.272 | 450 | NA | NA | NA | 15
|  |  | Ti | 50 | Ti | 400 | 87.6 | 0.219 | 450 | NA | NA | NA | 15
|  |  | Ti | 50 | Ti | 10 | 7.41 | 0.741 | 450 | NA | NA | NA | 30
|  |  | Ti | 50 | Ti | 25 | 16.55 | 0.662 | 450 | NA | NA | NA | 30
|  |  | Ti | 50 | Ti | 50 | 30.5 | 0.61 | 450 | NA | NA | NA | 30
|  |  | Ti | 50 | Ti | 100 | 56.3 | 0.563 | 450 | NA | NA | NA | 30
|  |  | Ti | 50 | Ti | 200 | 96.2 | 0.481 | 450 | NA | NA | NA | 30
|  |  | Ti | 50 | Ti | 300 | 121.8 | 0.406 | 450 | NA | NA | NA | 30
|  |  | Ti | 50 | Ti | 400 | 140.4 | 0.351 | 450 | NA | NA | NA | 30
|  |  | Ti | 50 | Ti | 10 | 6.62 | 0.662 | 450 | NA | NA | NA | 45
|  |  | Ti | 50 | Ti | 25 | 16.15 | 0.646 | 450 | NA | NA | NA | 45
|  |  | Ti | 50 | Ti | 50 | 32.85 | 0.657 | 450 | NA | NA | NA | 45
|  |  | Ti | 50 | Ti | 100 | 67.4 | 0.674 | 450 | NA | NA | NA | 45
|  |  | Ti | 50 | Ti | 200 | 123.2 | 0.616 | 450 | NA | NA | NA | 45
|  |  | Ti | 50 | Ti | 300 | 167.4 | 0.558 | 450 | NA | NA | NA | 45
|  |  | Ti | 50 | Ti | 400 | 209.6 | 0.524 | 450 | NA | NA | NA | 45
|  |  | Ti | 50 | Ti | 10 | 6.31 | 0.631 | 450 | NA | NA | NA | 60
|  |  | Ti | 50 | Ti | 25 | 16.3 | 0.652 | 450 | NA | NA | NA | 60
|  |  | Ti | 50 | Ti | 50 | 34.75 | 0.695 | 450 | NA | NA | NA | 60
|  |  | Ti | 50 | Ti | 100 | 76.3 | 0.763 | 450 | NA | NA | NA | 60
|  |  | Ti | 50 | Ti | 200 | 151.8 | 0.759 | 450 | NA | NA | NA | 60
|  |  | Ti | 50 | Ti | 300 | 213.6 | 0.712 | 450 | NA | NA | NA | 60
|  |  | Ti | 50 | Ti | 400 | 246.8 | 0.617 | 450 | NA | NA | NA | 60
|  |  | Ti | 50 | Ti | 10 | 7.76 | 0.776 | 450 | NA | NA | NA | 75
|  |  | Ti | 50 | Ti | 25 | 19.55 | 0.782 | 450 | NA | NA | NA | 75
|  |  | Ti | 50 | Ti | 50 | 39.8 | 0.796 | 450 | NA | NA | NA | 75
|  |  | Ti | 50 | Ti | 100 | 82.7 | 0.827 | 450 | NA | NA | NA | 75
|  |  | Ti | 50 | Ti | 200 | 176.8 | 0.884 | 450 | NA | NA | NA | 75
|  |  | Ti | 50 | Ti | 300 | 234.3 | 0.781 | 450 | NA | NA | NA | 75
|  |  | Ti | 50 | Ti | 400 | 342.8 | 0.857 | 450 | NA | NA | NA | 75
|  |  | Ti | 50 | Ti | 10 | 9.92 | 0.992 | 450 | NA | NA | NA | 89.5
|  |  | Ti | 50 | Ti | 25 | 24.8 | 0.992 | 450 | NA | NA | NA | 89.5
|  |  | Ti | 50 | Ti | 50 | 49.6 | 0.992 | 450 | NA | NA | NA | 89.5
|  |  | Ti | 50 | Ti | 100 | 99.2 | 0.992 | 450 | NA | NA | NA | 89.5
|  |  | Ti | 50 | Ti | 200 | 198.4 | 0.992 | 450 | NA | NA | NA | 89.5
|  |  | Ti | 50 | Ti | 300 | 297.6 | 0.992 | 450 | NA | NA | NA | 89.5
|  |  | Ti | 50 | Ti | 400 | 396.8 | 0.992 | 450 | NA | NA | NA | 89.5
|  |  | Ti | 500 | Ti | 10 | 5.96 | 0.596 | 450 | NA | NA | NA | 0
|  |  | Ti | 500 | Ti | 25 | 15.125 | 0.605 | 450 | NA | NA | NA | 0
|  |  | Ti | 500 | Ti | 50 | 26.2 | 0.524 | 450 | NA | NA | NA | 0
|  |  | Ti | 500 | Ti | 100 | 40.2 | 0.402 | 450 | NA | NA | NA | 0
|  |  | Ti | 500 | Ti | 200 | 51.4 | 0.257 | 450 | NA | NA | NA | 0
|  |  | Ti | 500 | Ti | 300 | 53.7 | 0.179 | 450 | NA | NA | NA | 0
|  |  | Ti | 500 | Ti | 400 | 54.4 | 0.136 | 450 | NA | NA | NA | 0
|  |  | Ti | 500 | Ti | 10 | 5.86 | 0.586 | 450 | NA | NA | NA | 15
|  |  | Ti | 500 | Ti | 25 | 15.1 | 0.604 | 450 | NA | NA | NA | 15
|  |  | Ti | 500 | Ti | 50 | 26.4 | 0.528 | 450 | NA | NA | NA | 15
|  |  | Ti | 500 | Ti | 100 | 41.7 | 0.417 | 450 | NA | NA | NA | 15
|  |  | Ti | 500 | Ti | 200 | 60 | 0.3 | 450 | NA | NA | NA | 15
|  |  | Ti | 500 | Ti | 300 | 72 | 0.24 | 450 | NA | NA | NA | 15
|  |  | Ti | 500 | Ti | 400 | 79.2 | 0.198 | 450 | NA | NA | NA | 15
|  |  | Ti | 500 | Ti | 10 | 5.35 | 0.535 | 450 | NA | NA | NA | 30
|  |  | Ti | 500 | Ti | 25 | 14.5 | 0.58 | 450 | NA | NA | NA | 30
|  |  | Ti | 500 | Ti | 50 | 26.4 | 0.528 | 450 | NA | NA | NA | 30
|  |  | Ti | 500 | Ti | 100 | 45.2 | 0.452 | 450 | NA | NA | NA | 30
|  |  | Ti | 500 | Ti | 200 | 74.2 | 0.371 | 450 | NA | NA | NA | 30
|  |  | Ti | 500 | Ti | 300 | 100.2 | 0.334 | 450 | NA | NA | NA | 30
|  |  | Ti | 500 | Ti | 400 | 123.2 | 0.308 | 450 | NA | NA | NA | 30
|  |  | Ti | 500 | Ti | 10 | 4.55 | 0.455 | 450 | NA | NA | NA | 45
|  |  | Ti | 500 | Ti | 25 | 12.875 | 0.515 | 450 | NA | NA | NA | 45
|  |  | Ti | 500 | Ti | 50 | 25.35 | 0.507 | 450 | NA | NA | NA | 45
|  |  | Ti | 500 | Ti | 100 | 47.8 | 0.478 | 450 | NA | NA | NA | 45
|  |  | Ti | 500 | Ti | 200 | 91.4 | 0.457 | 450 | NA | NA | NA | 45
|  |  | Ti | 500 | Ti | 300 | 135.9 | 0.453 | 450 | NA | NA | NA | 45
|  |  | Ti | 500 | Ti | 400 | 180.4 | 0.451 | 450 | NA | NA | NA | 45
|  |  | Ti | 500 | Ti | 10 | 5.66 | 0.566 | 450 | NA | NA | NA | 60
|  |  | Ti | 500 | Ti | 25 | 14.275 | 0.571 | 450 | NA | NA | NA | 60
|  |  | Ti | 500 | Ti | 50 | 28.3 | 0.566 | 450 | NA | NA | NA | 60
|  |  | Ti | 500 | Ti | 100 | 56.5 | 0.565 | 450 | NA | NA | NA | 60
|  |  | Ti | 500 | Ti | 200 | 116 | 0.58 | 450 | NA | NA | NA | 60
|  |  | Ti | 500 | Ti | 300 | 179.4 | 0.598 | 450 | NA | NA | NA | 60
|  |  | Ti | 500 | Ti | 400 | 262.4 | 0.656 | 450 | NA | NA | NA | 60
|  |  | Ti | 500 | Ti | 10 | 8.14 | 0.814 | 450 | NA | NA | NA | 75
|  |  | Ti | 500 | Ti | 25 | 19.775 | 0.791 | 450 | NA | NA | NA | 75
|  |  | Ti | 500 | Ti | 50 | 39.1 | 0.782 | 450 | NA | NA | NA | 75
|  |  | Ti | 500 | Ti | 100 | 77.8 | 0.778 | 450 | NA | NA | NA | 75
|  |  | Ti | 500 | Ti | 200 | 157.4 | 0.787 | 450 | NA | NA | NA | 75
|  |  | Ti | 500 | Ti | 300 | 260.4 | 0.868 | 450 | NA | NA | NA | 75
|  |  | Ti | 500 | Ti | 400 | 365.2 | 0.913 | 450 | NA | NA | NA | 75
|  |  | Ti | 500 | Ti | 50 | 49.9 | 0.998 | 450 | NA | NA | NA | 89.5
|  |  | Ti | 500 | Ti | 100 | 99.6 | 0.996 | 450 | NA | NA | NA | 89.5
|  |  | Ti | 500 | Ti | 200 | 199 | 0.995 | 450 | NA | NA | NA | 89.5
|  |  | Ti | 500 | Ti | 300 | 299.1 | 0.997 | 450 | NA | NA | NA | 89.5
|  |  | Ti | 500 | Ti | 400 | 399.6 | 0.999 | 450 | NA | NA | NA | 89.5
|  |  | Ti | 100 | Ti | 10 | 7.05 | 0.705 | 600 | NA | NA | NA | 0
|  |  | Ti | 100 | Ti | 25 | 14.875 | 0.595 | 600 | NA | NA | NA | 0
|  |  | Ti | 100 | Ti | 50 | 24.25 | 0.485 | 600 | NA | NA | NA | 0
|  |  | Ti | 100 | Ti | 100 | 37.1 | 0.371 | 600 | NA | NA | NA | 0
|  |  | Ti | 100 | Ti | 200 | 46.2 | 0.231 | 600 | NA | NA | NA | 0
|  |  | Ti | 100 | Ti | 300 | 47.7 | 0.159 | 600 | NA | NA | NA | 0
|  |  | Ti | 100 | Ti | 400 | 48.4 | 0.121 | 600 | NA | NA | NA | 0
|  |  | Ti | 100 | Ti | 10 | 7.05 | 0.705 | 600 | NA | NA | NA | 15
|  |  | Ti | 100 | Ti | 25 | 14.95 | 0.598 | 600 | NA | NA | NA | 15
|  |  | Ti | 100 | Ti | 50 | 24.95 | 0.499 | 600 | NA | NA | NA | 15
|  |  | Ti | 100 | Ti | 100 | 39.9 | 0.399 | 600 | NA | NA | NA | 15
|  |  | Ti | 100 | Ti | 200 | 59.2 | 0.296 | 600 | NA | NA | NA | 15
|  |  | Ti | 100 | Ti | 300 | 69 | 0.23 | 600 | NA | NA | NA | 15
|  |  | Ti | 100 | Ti | 400 | 74.8 | 0.187 | 600 | NA | NA | NA | 15
|  |  | Ti | 100 | Ti | 10 | 6.76 | 0.676 | 600 | NA | NA | NA | 30
|  |  | Ti | 100 | Ti | 25 | 14.825 | 0.593 | 600 | NA | NA | NA | 30
|  |  | Ti | 100 | Ti | 50 | 26.5 | 0.53 | 600 | NA | NA | NA | 30
|  |  | Ti | 100 | Ti | 100 | 47 | 0.47 | 600 | NA | NA | NA | 30
|  |  | Ti | 100 | Ti | 200 | 80.8 | 0.404 | 600 | NA | NA | NA | 30
|  |  | Ti | 100 | Ti | 300 | 104.7 | 0.349 | 600 | NA | NA | NA | 30
|  |  | Ti | 100 | Ti | 400 | 123.2 | 0.308 | 600 | NA | NA | NA | 30
|  |  | Ti | 100 | Ti | 10 | 6.02 | 0.602 | 600 | NA | NA | NA | 45
|  |  | Ti | 100 | Ti | 25 | 14.125 | 0.565 | 600 | NA | NA | NA | 45
|  |  | Ti | 100 | Ti | 50 | 27.6 | 0.552 | 600 | NA | NA | NA | 45
|  |  | Ti | 100 | Ti | 100 | 55 | 0.55 | 600 | NA | NA | NA | 45
|  |  | Ti | 100 | Ti | 200 | 108.2 | 0.541 | 600 | NA | NA | NA | 45
|  |  | Ti | 100 | Ti | 300 | 152.1 | 0.507 | 600 | NA | NA | NA | 45
|  |  | Ti | 100 | Ti | 400 | 190 | 0.475 | 600 | NA | NA | NA | 45
|  |  | Ti | 100 | Ti | 10 | 5.95 | 0.595 | 600 | NA | NA | NA | 60
|  |  | Ti | 100 | Ti | 25 | 14.9 | 0.596 | 600 | NA | NA | NA | 60
|  |  | Ti | 100 | Ti | 50 | 30.3 | 0.606 | 600 | NA | NA | NA | 60
|  |  | Ti | 100 | Ti | 100 | 63.8 | 0.638 | 600 | NA | NA | NA | 60
|  |  | Ti | 100 | Ti | 200 | 136 | 0.68 | 600 | NA | NA | NA | 60
|  |  | Ti | 100 | Ti | 300 | 180.3 | 0.601 | 600 | NA | NA | NA | 60
|  |  | Ti | 100 | Ti | 400 | 247.2 | 0.618 | 600 | NA | NA | NA | 60
|  |  | Ti | 100 | Ti | 10 | 7.74 | 0.774 | 600 | NA | NA | NA | 75
|  |  | Ti | 100 | Ti | 25 | 19.425 | 0.777 | 600 | NA | NA | NA | 75
|  |  | Ti | 100 | Ti | 50 | 39.05 | 0.781 | 600 | NA | NA | NA | 75
|  |  | Ti | 100 | Ti | 100 | 79 | 0.79 | 600 | NA | NA | NA | 75
|  |  | Ti | 100 | Ti | 200 | 162.4 | 0.812 | 600 | NA | NA | NA | 75
|  |  | Ti | 100 | Ti | 300 | 251.4 | 0.838 | 600 | NA | NA | NA | 75
|  |  | Ti | 100 | Ti | 400 | 355.6 | 0.889 | 600 | NA | NA | NA | 75
|  |  | Ti | 100 | Ti | 10 | 9.92 | 0.992 | 600 | NA | NA | NA | 89.5
|  |  | Ti | 100 | Ti | 25 | 24.8 | 0.992 | 600 | NA | NA | NA | 89.5
|  |  | Ti | 100 | Ti | 50 | 49.6 | 0.992 | 600 | NA | NA | NA | 89.5
|  |  | Ti | 100 | Ti | 100 | 99.2 | 0.992 | 600 | NA | NA | NA | 89.5
|  |  | Ti | 100 | Ti | 200 | 198.4 | 0.992 | 600 | NA | NA | NA | 89.5
|  |  | Ti | 100 | Ti | 300 | 297.6 | 0.992 | 600 | NA | NA | NA | 89.5
|  |  | Ti | 100 | Ti | 400 | 398.4 | 0.996 | 600 | NA | NA | NA | 89.5
|  |  | Ti | 1000 | Ti | 10 | 0.82 | 0.082 | 600 | NA | NA | NA | 0
|  |  | Ti | 1000 | Ti | 25 | 6.525 | 0.261 | 600 | NA | NA | NA | 0
|  |  | Ti | 1000 | Ti | 50 | 15.8 | 0.316 | 600 | NA | NA | NA | 0
|  |  | Ti | 1000 | Ti | 200 | 36.6 | 0.183 | 600 | NA | NA | NA | 0
|  |  | Ti | 1000 | Ti | 300 | 38.4 | 0.128 | 600 | NA | NA | NA | 0
|  |  | Ti | 1000 | Ti | 400 | 39.6 | 0.099 | 600 | NA | NA | NA | 0
|  |  | Ti | 1000 | Ti | 10 | 1.22 | 0.122 | 600 | NA | NA | NA | 15
|  |  | Ti | 1000 | Ti | 25 | 6.85 | 0.274 | 600 | NA | NA | NA | 15
|  |  | Ti | 1000 | Ti | 50 | 16.25 | 0.325 | 600 | NA | NA | NA | 15
|  |  | Ti | 1000 | Ti | 100 | 29.2 | 0.292 | 600 | NA | NA | NA | 15
|  |  | Ti | 1000 | Ti | 200 | 42.6 | 0.213 | 600 | NA | NA | NA | 15
|  |  | Ti | 1000 | Ti | 300 | 50.1 | 0.167 | 600 | NA | NA | NA | 15
|  |  | Ti | 1000 | Ti | 400 | 57.6 | 0.144 | 600 | NA | NA | NA | 15
|  |  | Ti | 1000 | Ti | 10 | 2.15 | 0.215 | 600 | NA | NA | NA | 30
|  |  | Ti | 1000 | Ti | 25 | 7.65 | 0.306 | 600 | NA | NA | NA | 30
|  |  | Ti | 1000 | Ti | 50 | 17.4 | 0.348 | 600 | NA | NA | NA | 30
|  |  | Ti | 1000 | Ti | 100 | 33.4 | 0.334 | 600 | NA | NA | NA | 30
|  |  | Ti | 1000 | Ti | 200 | 58.8 | 0.294 | 600 | NA | NA | NA | 30
|  |  | Ti | 1000 | Ti | 300 | 82.2 | 0.274 | 600 | NA | NA | NA | 30
|  |  | Ti | 1000 | Ti | 400 | 106 | 0.265 | 600 | NA | NA | NA | 30
|  |  | Ti | 1000 | Ti | 10 | 3.78 | 0.378 | 600 | NA | NA | NA | 45
|  |  | Ti | 1000 | Ti | 25 | 9.375 | 0.375 | 600 | NA | NA | NA | 45
|  |  | Ti | 1000 | Ti | 50 | 20.05 | 0.401 | 600 | NA | NA | NA | 45
|  |  | Ti | 1000 | Ti | 100 | 41.7 | 0.417 | 600 | NA | NA | NA | 45
|  |  | Ti | 1000 | Ti | 200 | 85.8 | 0.429 | 600 | NA | NA | NA | 45
|  |  | Ti | 1000 | Ti | 300 | 130.5 | 0.435 | 600 | NA | NA | NA | 45
|  |  | Ti | 1000 | Ti | 400 | 175.6 | 0.439 | 600 | NA | NA | NA | 45
|  |  | Ti | 1000 | Ti | 10 | 6.54 | 0.654 | 600 | NA | NA | NA | 60
|  |  | Ti | 1000 | Ti | 25 | 15.1 | 0.604 | 600 | NA | NA | NA | 60
|  |  | Ti | 1000 | Ti | 50 | 29.15 | 0.583 | 600 | NA | NA | NA | 60
|  |  | Ti | 1000 | Ti | 100 | 58.1 | 0.581 | 600 | NA | NA | NA | 60
|  |  | Ti | 1000 | Ti | 200 | 120.2 | 0.601 | 600 | NA | NA | NA | 60
|  |  | Ti | 1000 | Ti | 300 | 184.8 | 0.616 | 600 | NA | NA | NA | 60
|  |  | Ti | 1000 | Ti | 400 | 291.2 | 0.728 | 600 | NA | NA | NA | 60
|  |  | Ti | 1000 | Ti | 10 | 8.79 | 0.879 | 600 | NA | NA | NA | 75
|  |  | Ti | 1000 | Ti | 25 | 21.2 | 0.848 | 600 | NA | NA | NA | 75
|  |  | Ti | 1000 | Ti | 50 | 41.35 | 0.827 | 600 | NA | NA | NA | 75
|  |  | Ti | 1000 | Ti | 100 | 81.3 | 0.813 | 600 | NA | NA | NA | 75
|  |  | Ti | 1000 | Ti | 200 | 169.4 | 0.847 | 600 | NA | NA | NA | 75
|  |  | Ti | 1000 | Ti | 300 | 270.6 | 0.902 | 600 | NA | NA | NA | 75
|  |  | Ti | 1000 | Ti | 400 | 374.8 | 0.937 | 600 | NA | NA | NA | 75
|  |  | Ti | 1000 | Ti | 10 | 9.99 | 0.999 | 600 | NA | NA | NA | 89.5
|  |  | Ti | 1000 | Ti | 25 | 24.975 | 0.999 | 600 | NA | NA | NA | 89.5
|  |  | Ti | 1000 | Ti | 50 | 49.95 | 0.999 | 600 | NA | NA | NA | 89.5
|  |  | Ti | 1000 | Ti | 100 | 99.8 | 0.998 | 600 | NA | NA | NA | 89.5
|  |  | Ti | 1000 | Ti | 200 | 199.4 | 0.997 | 600 | NA | NA | NA | 89.5
|  |  | Ti | 1000 | Ti | 300 | 299.7 | 0.999 | 600 | NA | NA | NA | 89.5
|  |  | Ti | 1000 | Ti | 400 | 400 | 1 | 600 | NA | NA | NA | 89.5
|  |  | Ti | 200 | Ti | 10 | 6.81 | 0.681 | 600 | NA | NA | NA | 0
|  |  | Ti | 200 | Ti | 25 | 14.375 | 0.575 | 600 | NA | NA | NA | 0
|  |  | Ti | 200 | Ti | 50 | 24.05 | 0.481 | 600 | NA | NA | NA | 0
|  |  | Ti | 200 | Ti | 100 | 36.1 | 0.361 | 600 | NA | NA | NA | 0
|  |  | Ti | 200 | Ti | 200 | 45.8 | 0.229 | 600 | NA | NA | NA | 0
|  |  | Ti | 200 | Ti | 300 | 48 | 0.16 | 600 | NA | NA | NA | 0
|  |  | Ti | 200 | Ti | 400 | 48.4 | 0.121 | 600 | NA | NA | NA | 0
|  |  | Ti | 200 | Ti | 10 | 6.78 | 0.678 | 600 | NA | NA | NA | 15
|  |  | Ti | 200 | Ti | 25 | 14.475 | 0.579 | 600 | NA | NA | NA | 15
|  |  | Ti | 200 | Ti | 50 | 24.5 | 0.49 | 600 | NA | NA | NA | 15
|  |  | Ti | 200 | Ti | 100 | 38.6 | 0.386 | 600 | NA | NA | NA | 15
|  |  | Ti | 200 | Ti | 200 | 56.4 | 0.282 | 600 | NA | NA | NA | 15
|  |  | Ti | 200 | Ti | 300 | 67.2 | 0.224 | 600 | NA | NA | NA | 15
|  |  | Ti | 200 | Ti | 400 | 73.6 | 0.184 | 600 | NA | NA | NA | 15
|  |  | Ti | 200 | Ti | 10 | 6.56 | 0.656 | 600 | NA | NA | NA | 30
|  |  | Ti | 200 | Ti | 25 | 14.425 | 0.577 | 600 | NA | NA | NA | 30
|  |  | Ti | 200 | Ti | 50 | 25.5 | 0.51 | 600 | NA | NA | NA | 30
|  |  | Ti | 200 | Ti | 100 | 44 | 0.44 | 600 | NA | NA | NA | 30
|  |  | Ti | 200 | Ti | 200 | 74.2 | 0.371 | 600 | NA | NA | NA | 30
|  |  | Ti | 200 | Ti | 300 | 99 | 0.33 | 600 | NA | NA | NA | 30
|  |  | Ti | 200 | Ti | 400 | 120 | 0.3 | 600 | NA | NA | NA | 30
|  |  | Ti | 200 | Ti | 10 | 5.87 | 0.587 | 600 | NA | NA | NA | 45
|  |  | Ti | 200 | Ti | 25 | 13.675 | 0.547 | 600 | NA | NA | NA | 45
|  |  | Ti | 200 | Ti | 50 | 26 | 0.52 | 600 | NA | NA | NA | 45
|  |  | Ti | 200 | Ti | 100 | 49.6 | 0.496 | 600 | NA | NA | NA | 45
|  |  | Ti | 200 | Ti | 200 | 96.6 | 0.483 | 600 | NA | NA | NA | 45
|  |  | Ti | 200 | Ti | 300 | 140.1 | 0.467 | 600 | NA | NA | NA | 45
|  |  | Ti | 200 | Ti | 400 | 182.8 | 0.457 | 600 | NA | NA | NA | 45
|  |  | Ti | 200 | Ti | 10 | 5.9 | 0.59 | 600 | NA | NA | NA | 60
|  |  | Ti | 200 | Ti | 25 | 14.675 | 0.587 | 600 | NA | NA | NA | 60
|  |  | Ti | 200 | Ti | 50 | 29.15 | 0.583 | 600 | NA | NA | NA | 60
|  |  | Ti | 200 | Ti | 100 | 59 | 0.59 | 600 | NA | NA | NA | 60
|  |  | Ti | 200 | Ti | 200 | 122.2 | 0.611 | 600 | NA | NA | NA | 60
|  |  | Ti | 200 | Ti | 300 | 180.6 | 0.602 | 600 | NA | NA | NA | 60
|  |  | Ti | 200 | Ti | 400 | 252.8 | 0.632 | 600 | NA | NA | NA | 60
|  |  | Ti | 200 | Ti | 10 | 7.78 | 0.778 | 600 | NA | NA | NA | 75
|  |  | Ti | 200 | Ti | 25 | 19.475 | 0.779 | 600 | NA | NA | NA | 75
|  |  | Ti | 200 | Ti | 50 | 39 | 0.78 | 600 | NA | NA | NA | 75
|  |  | Ti | 200 | Ti | 100 | 78.2 | 0.782 | 600 | NA | NA | NA | 75
|  |  | Ti | 200 | Ti | 200 | 157.8 | 0.789 | 600 | NA | NA | NA | 75
|  |  | Ti | 200 | Ti | 300 | 262.8 | 0.876 | 600 | NA | NA | NA | 75
|  |  | Ti | 200 | Ti | 400 | 364.4 | 0.911 | 600 | NA | NA | NA | 75
|  |  | Ti | 200 | Ti | 10 | 9.95 | 0.995 | 600 | NA | NA | NA | 89.5
|  |  | Ti | 200 | Ti | 25 | 24.825 | 0.993 | 600 | NA | NA | NA | 89.5
|  |  | Ti | 200 | Ti | 50 | 49.6 | 0.992 | 600 | NA | NA | NA | 89.5
|  |  | Ti | 200 | Ti | 100 | 99.2 | 0.992 | 600 | NA | NA | NA | 89.5
|  |  | Ti | 200 | Ti | 200 | 198.4 | 0.992 | 600 | NA | NA | NA | 89.5
|  |  | Ti | 200 | Ti | 300 | 299.1 | 0.997 | 600 | NA | NA | NA | 89.5
|  |  | Ti | 200 | Ti | 400 | 399.6 | 0.999 | 600 | NA | NA | NA | 89.5
|  |  | Ti | 50 | Ti | 10 | 7.18 | 0.718 | 600 | NA | NA | NA | 0
|  |  | Ti | 50 | Ti | 25 | 15.025 | 0.601 | 600 | NA | NA | NA | 0
|  |  | Ti | 50 | Ti | 50 | 24.75 | 0.495 | 600 | NA | NA | NA | 0
|  |  | Ti | 50 | Ti | 100 | 37.4 | 0.374 | 600 | NA | NA | NA | 0
|  |  | Ti | 50 | Ti | 200 | 47.2 | 0.236 | 600 | NA | NA | NA | 0
|  |  | Ti | 50 | Ti | 300 | 49.2 | 0.164 | 600 | NA | NA | NA | 0
|  |  | Ti | 50 | Ti | 400 | 50.4 | 0.126 | 600 | NA | NA | NA | 0
|  |  | Ti | 50 | Ti | 10 | 7.19 | 0.719 | 600 | NA | NA | NA | 15
|  |  | Ti | 50 | Ti | 25 | 15.225 | 0.609 | 600 | NA | NA | NA | 15
|  |  | Ti | 50 | Ti | 50 | 25.95 | 0.519 | 600 | NA | NA | NA | 15
|  |  | Ti | 50 | Ti | 100 | 42 | 0.42 | 600 | NA | NA | NA | 15
|  |  | Ti | 50 | Ti | 200 | 63 | 0.315 | 600 | NA | NA | NA | 15
|  |  | Ti | 50 | Ti | 300 | 73.8 | 0.246 | 600 | NA | NA | NA | 15
|  |  | Ti | 50 | Ti | 400 | 78.4 | 0.196 | 600 | NA | NA | NA | 15
|  |  | Ti | 50 | Ti | 10 | 7 | 0.7 | 600 | NA | NA | NA | 30
|  |  | Ti | 50 | Ti | 25 | 15.55 | 0.622 | 600 | NA | NA | NA | 30
|  |  | Ti | 50 | Ti | 50 | 28.6 | 0.572 | 600 | NA | NA | NA | 30
|  |  | Ti | 50 | Ti | 100 | 52.8 | 0.528 | 600 | NA | NA | NA | 30
|  |  | Ti | 50 | Ti | 200 | 89.8 | 0.449 | 600 | NA | NA | NA | 30
|  |  | Ti | 50 | Ti | 300 | 113.7 | 0.379 | 600 | NA | NA | NA | 30
|  |  | Ti | 500 | Ti | 10 | 5.37 | 0.537 | 600 | NA | NA | NA | 0
|  |  | Ti | 500 | Ti | 25 | 13.8 | 0.552 | 600 | NA | NA | NA | 0
|  |  | Ti | 500 | Ti | 50 | 23.75 | 0.475 | 600 | NA | NA | NA | 0
|  |  | Ti | 500 | Ti | 100 | 35.6 | 0.356 | 600 | NA | NA | NA | 0
|  |  | Ti | 500 | Ti | 200 | 45 | 0.225 | 600 | NA | NA | NA | 0
|  |  | Ti | 500 | Ti | 300 | 46.2 | 0.154 | 600 | NA | NA | NA | 0
|  |  | Ti | 500 | Ti | 400 | 46.4 | 0.116 | 600 | NA | NA | NA | 0
|  |  | Ti | 500 | Ti | 25 | 13.725 | 0.549 | 600 | NA | NA | NA | 15
|  |  | Ti | 500 | Ti | 50 | 24.05 | 0.481 | 600 | NA | NA | NA | 15
|  |  | Ti | 500 | Ti | 100 | 37.6 | 0.376 | 600 | NA | NA | NA | 15
|  |  | Ti | 500 | Ti | 200 | 54.4 | 0.272 | 600 | NA | NA | NA | 15
|  |  | Ti | 500 | Ti | 300 | 65.1 | 0.217 | 600 | NA | NA | NA | 15
|  |  | Ti | 500 | Ti | 400 | 71.6 | 0.179 | 600 | NA | NA | NA | 15
|  |  | Ti | 500 | Ti | 10 | 4.94 | 0.494 | 600 | NA | NA | NA | 30
|  |  | Ti | 500 | Ti | 50 | 24.35 | 0.487 | 600 | NA | NA | NA | 30
|  |  | Ti | 500 | Ti | 200 | 69.4 | 0.347 | 600 | NA | NA | NA | 30
|  |  | Ti | 500 | Ti | 300 | 94.5 | 0.315 | 600 | NA | NA | NA | 30
|  |  | Ti | 500 | Ti | 10 | 4.32 | 0.432 | 600 | NA | NA | NA | 45
|  |  | Ti | 500 | Ti | 25 | 12.2 | 0.488 | 600 | NA | NA | NA | 45
|  |  | Ti | 500 | Ti | 50 | 24.05 | 0.481 | 600 | NA | NA | NA | 45
|  |  | Ti | 500 | Ti | 100 | 45.6 | 0.456 | 600 | NA | NA | NA | 45
|  |  | Ti | 500 | Ti | 200 | 89.4 | 0.447 | 600 | NA | NA | NA | 45
|  |  | Ti | 500 | Ti | 300 | 133.5 | 0.445 | 600 | NA | NA | NA | 45
|  |  | Ti | 500 | Ti | 400 | 178 | 0.445 | 600 | NA | NA | NA | 45
|  |  | Ti | 500 | Ti | 10 | 5.67 | 0.567 | 600 | NA | NA | NA | 60
|  |  | Ti | 500 | Ti | 25 | 14.175 | 0.567 | 600 | NA | NA | NA | 60
|  |  | Ti | 500 | Ti | 100 | 56.4 | 0.564 | 600 | NA | NA | NA | 60
|  |  | Ti | 500 | Ti | 200 | 116.6 | 0.583 | 600 | NA | NA | NA | 60
|  |  | Ti | 500 | Ti | 300 | 180.3 | 0.601 | 600 | NA | NA | NA | 60
|  |  | Ti | 500 | Ti | 400 | 262 | 0.655 | 600 | NA | NA | NA | 60
|  |  | Ti | 500 | Ti | 25 | 19.875 | 0.795 | 600 | NA | NA | NA | 75
|  |  | Ti | 500 | Ti | 50 | 39.25 | 0.785 | 600 | NA | NA | NA | 75
|  |  | Ti | 500 | Ti | 100 | 78.2 | 0.782 | 600 | NA | NA | NA | 75
|  |  | Ti | 500 | Ti | 200 | 157.4 | 0.787 | 600 | NA | NA | NA | 75
|  |  | Ti | 500 | Ti | 300 | 262.8 | 0.876 | 600 | NA | NA | NA | 75
|  |  | Ti | 500 | Ti | 400 | 367.6 | 0.919 | 600 | NA | NA | NA | 75
|  |  | Ti | 500 | Ti | 10 | 9.99 | 0.999 | 600 | NA | NA | NA | 89.5
|  |  | Ti | 500 | Ti | 25 | 24.975 | 0.999 | 600 | NA | NA | NA | 89.5
|  |  | Ti | 500 | Ti | 50 | 49.9 | 0.998 | 600 | NA | NA | NA | 89.5
|  |  | Ti | 500 | Ti | 200 | 199.2 | 0.996 | 600 | NA | NA | NA | 89.5
|  |  | Ti | 500 | Ti | 300 | 299.4 | 0.998 | 600 | NA | NA | NA | 89.5
|  |  | Ti | 500 | Ti | 400 | 399.6 | 0.999 | 600 | NA | NA | NA | 89.5
|  |  | Ti | 100 | Ti | 10 | 6.59 | 0.659 | 750 | NA | NA | NA | 0
|  |  | Ti | 100 | Ti | 25 | 13.65 | 0.546 | 750 | NA | NA | NA | 0
|  |  | Ti | 100 | Ti | 50 | 21.95 | 0.439 | 750 | NA | NA | NA | 0
|  |  | Ti | 100 | Ti | 100 | 32.6 | 0.326 | 750 | NA | NA | NA | 0
|  |  | Ti | 100 | Ti | 200 | 40.2 | 0.201 | 750 | NA | NA | NA | 0
|  |  | Ti | 100 | Ti | 300 | 41.7 | 0.139 | 750 | NA | NA | NA | 0
|  |  | Ti | 100 | Ti | 400 | 42.8 | 0.107 | 750 | NA | NA | NA | 0
|  |  | Ti | 100 | Ti | 10 | 6.55 | 0.655 | 750 | NA | NA | NA | 15
|  |  | Ti | 100 | Ti | 25 | 13.725 | 0.549 | 750 | NA | NA | NA | 15
|  |  | Ti | 100 | Ti | 50 | 22.85 | 0.457 | 750 | NA | NA | NA | 15
|  |  | Ti | 100 | Ti | 100 | 35.9 | 0.359 | 750 | NA | NA | NA | 15
|  |  | Ti | 100 | Ti | 200 | 53.4 | 0.267 | 750 | NA | NA | NA | 15
|  |  | Ti | 100 | Ti | 300 | 62.7 | 0.209 | 750 | NA | NA | NA | 15
|  |  | Ti | 100 | Ti | 400 | 68.4 | 0.171 | 750 | NA | NA | NA | 15
|  |  | Ti | 100 | Ti | 10 | 6.35 | 0.635 | 750 | NA | NA | NA | 30
|  |  | Ti | 100 | Ti | 25 | 13.8 | 0.552 | 750 | NA | NA | NA | 30
|  |  | Ti | 100 | Ti | 50 | 24.65 | 0.493 | 750 | NA | NA | NA | 30
|  |  | Ti | 100 | Ti | 100 | 43.8 | 0.438 | 750 | NA | NA | NA | 30
|  |  | Ti | 100 | Ti | 200 | 75.2 | 0.376 | 750 | NA | NA | NA | 30
|  |  | Ti | 100 | Ti | 300 | 98.1 | 0.327 | 750 | NA | NA | NA | 30
|  |  | Ti | 100 | Ti | 400 | 117.2 | 0.293 | 750 | NA | NA | NA | 30
|  |  | Ti | 100 | Ti | 10 | 5.74 | 0.574 | 750 | NA | NA | NA | 45
|  |  | Ti | 100 | Ti | 25 | 13.475 | 0.539 | 750 | NA | NA | NA | 45
|  |  | Ti | 100 | Ti | 50 | 26.35 | 0.527 | 750 | NA | NA | NA | 45
|  |  | Ti | 100 | Ti | 100 | 52.6 | 0.526 | 750 | NA | NA | NA | 45
|  |  | Ti | 100 | Ti | 200 | 103.4 | 0.517 | 750 | NA | NA | NA | 45
|  |  | Ti | 100 | Ti | 300 | 146.4 | 0.488 | 750 | NA | NA | NA | 45
|  |  | Ti | 100 | Ti | 400 | 178.8 | 0.447 | 750 | NA | NA | NA | 45
|  |  | Ti | 100 | Ti | 10 | 5.86 | 0.586 | 750 | NA | NA | NA | 60
|  |  | Ti | 100 | Ti | 25 | 14.75 | 0.59 | 750 | NA | NA | NA | 60
|  |  | Ti | 100 | Ti | 50 | 29.95 | 0.599 | 750 | NA | NA | NA | 60
|  |  | Ti | 100 | Ti | 100 | 63 | 0.63 | 750 | NA | NA | NA | 60
|  |  | Ti | 100 | Ti | 200 | 133 | 0.665 | 750 | NA | NA | NA | 60
|  |  | Ti | 100 | Ti | 300 | 180.6 | 0.602 | 750 | NA | NA | NA | 60
|  |  | Ti | 100 | Ti | 400 | 248.4 | 0.621 | 750 | NA | NA | NA | 60
|  |  | Ti | 100 | Ti | 10 | 7.75 | 0.775 | 750 | NA | NA | NA | 75
|  |  | Ti | 100 | Ti | 25 | 19.45 | 0.778 | 750 | NA | NA | NA | 75
|  |  | Ti | 100 | Ti | 50 | 39.1 | 0.782 | 750 | NA | NA | NA | 75
|  |  | Ti | 100 | Ti | 100 | 78.9 | 0.789 | 750 | NA | NA | NA | 75
|  |  | Ti | 100 | Ti | 200 | 162 | 0.81 | 750 | NA | NA | NA | 75
|  |  | Ti | 100 | Ti | 300 | 254.7 | 0.849 | 750 | NA | NA | NA | 75
|  |  | Ti | 100 | Ti | 400 | 356 | 0.89 | 750 | NA | NA | NA | 75
|  |  | Ti | 100 | Ti | 10 | 9.92 | 0.992 | 750 | NA | NA | NA | 89.5
|  |  | Ti | 100 | Ti | 25 | 24.8 | 0.992 | 750 | NA | NA | NA | 89.5
|  |  | Ti | 100 | Ti | 50 | 49.6 | 0.992 | 750 | NA | NA | NA | 89.5
|  |  | Ti | 100 | Ti | 100 | 99.2 | 0.992 | 750 | NA | NA | NA | 89.5
|  |  | Ti | 100 | Ti | 200 | 198.4 | 0.992 | 750 | NA | NA | NA | 89.5
|  |  | Ti | 100 | Ti | 300 | 297.6 | 0.992 | 750 | NA | NA | NA | 89.5
|  |  | Ti | 100 | Ti | 400 | 398.8 | 0.997 | 750 | NA | NA | NA | 89.5
|  |  | Ti | 1000 | Ti | 10 | 0.23 | 0.023 | 750 | NA | NA | NA | 0
|  |  | Ti | 1000 | Ti | 25 | 4.75 | 0.19 | 750 | NA | NA | NA | 0
|  |  | Ti | 1000 | Ti | 50 | 11.85 | 0.237 | 750 | NA | NA | NA | 0
|  |  | Ti | 1000 | Ti | 100 | 20.5 | 0.205 | 750 | NA | NA | NA | 0
|  |  | Ti | 1000 | Ti | 200 | 25.6 | 0.128 | 750 | NA | NA | NA | 0
|  |  | Ti | 1000 | Ti | 300 | 26.4 | 0.088 | 750 | NA | NA | NA | 0
|  |  | Ti | 1000 | Ti | 400 | 28.4 | 0.071 | 750 | NA | NA | NA | 0
|  |  | Ti | 1000 | Ti | 10 | 1.13 | 0.113 | 750 | NA | NA | NA | 15
|  |  | Ti | 1000 | Ti | 25 | 5.4 | 0.216 | 750 | NA | NA | NA | 15
|  |  | Ti | 1000 | Ti | 50 | 12.9 | 0.258 | 750 | NA | NA | NA | 15
|  |  | Ti | 1000 | Ti | 100 | 22.9 | 0.229 | 750 | NA | NA | NA | 15
|  |  | Ti | 1000 | Ti | 200 | 33.2 | 0.166 | 750 | NA | NA | NA | 15
|  |  | Ti | 1000 | Ti | 300 | 40.2 | 0.134 | 750 | NA | NA | NA | 15
|  |  | Ti | 1000 | Ti | 400 | 49.2 | 0.123 | 750 | NA | NA | NA | 15
|  |  | Ti | 1000 | Ti | 10 | 2.35 | 0.235 | 750 | NA | NA | NA | 30
|  |  | Ti | 1000 | Ti | 25 | 7.05 | 0.282 | 750 | NA | NA | NA | 30
|  |  | Ti | 1000 | Ti | 50 | 15.55 | 0.311 | 750 | NA | NA | NA | 30
|  |  | Ti | 1000 | Ti | 100 | 30.3 | 0.303 | 750 | NA | NA | NA | 30
|  |  | Ti | 1000 | Ti | 200 | 55.6 | 0.278 | 750 | NA | NA | NA | 30
|  |  | Ti | 1000 | Ti | 300 | 79.2 | 0.264 | 750 | NA | NA | NA | 30
|  |  | Ti | 1000 | Ti | 400 | 104 | 0.26 | 750 | NA | NA | NA | 30
|  |  | Ti | 1000 | Ti | 10 | 4.02 | 0.402 | 750 | NA | NA | NA | 45
|  |  | Ti | 1000 | Ti | 25 | 9.75 | 0.39 | 750 | NA | NA | NA | 45
|  |  | Ti | 1000 | Ti | 50 | 20.35 | 0.407 | 750 | NA | NA | NA | 45
|  |  | Ti | 1000 | Ti | 100 | 42.2 | 0.422 | 750 | NA | NA | NA | 45
|  |  | Ti | 1000 | Ti | 200 | 87.2 | 0.436 | 750 | NA | NA | NA | 45
|  |  | Ti | 1000 | Ti | 300 | 132.3 | 0.441 | 750 | NA | NA | NA | 45
|  |  | Ti | 1000 | Ti | 400 | 214.4 | 0.536 | 750 | NA | NA | NA | 45
|  |  | Ti | 1000 | Ti | 10 | 6.66 | 0.666 | 750 | NA | NA | NA | 60
|  |  | Ti | 1000 | Ti | 25 | 15.425 | 0.617 | 750 | NA | NA | NA | 60
|  |  | Ti | 1000 | Ti | 50 | 29.75 | 0.595 | 750 | NA | NA | NA | 60
|  |  | Ti | 1000 | Ti | 100 | 59.7 | 0.597 | 750 | NA | NA | NA | 60
|  |  | Ti | 1000 | Ti | 200 | 123.2 | 0.616 | 750 | NA | NA | NA | 60
|  |  | Ti | 1000 | Ti | 300 | 188.7 | 0.629 | 750 | NA | NA | NA | 60
|  |  | Ti | 1000 | Ti | 400 | 298.8 | 0.747 | 750 | NA | NA | NA | 60
|  |  | Ti | 1000 | Ti | 10 | 8.83 | 0.883 | 750 | NA | NA | NA | 75
|  |  | Ti | 1000 | Ti | 25 | 21.35 | 0.854 | 750 | NA | NA | NA | 75
|  |  | Ti | 1000 | Ti | 50 | 41.75 | 0.835 | 750 | NA | NA | NA | 75
|  |  | Ti | 1000 | Ti | 100 | 82.3 | 0.823 | 750 | NA | NA | NA | 75
|  |  | Ti | 1000 | Ti | 200 | 169.6 | 0.848 | 750 | NA | NA | NA | 75
|  |  | Ti | 1000 | Ti | 300 | 272.7 | 0.909 | 750 | NA | NA | NA | 75
|  |  | Ti | 1000 | Ti | 400 | 376.4 | 0.941 | 750 | NA | NA | NA | 75
|  |  | Ti | 1000 | Ti | 10 | 9.99 | 0.999 | 750 | NA | NA | NA | 89.5
|  |  | Ti | 1000 | Ti | 25 | 24.975 | 0.999 | 750 | NA | NA | NA | 89.5
|  |  | Ti | 1000 | Ti | 50 | 49.95 | 0.999 | 750 | NA | NA | NA | 89.5
|  |  | Ti | 1000 | Ti | 100 | 99.8 | 0.998 | 750 | NA | NA | NA | 89.5
|  |  | Ti | 1000 | Ti | 200 | 199.6 | 0.998 | 750 | NA | NA | NA | 89.5
|  |  | Ti | 1000 | Ti | 300 | 299.7 | 0.999 | 750 | NA | NA | NA | 89.5
|  |  | Ti | 1000 | Ti | 400 | 400 | 1 | 750 | NA | NA | NA | 89.5
|  |  | Ti | 200 | Ti | 10 | 6.36 | 0.636 | 750 | NA | NA | NA | 0
|  |  | Ti | 200 | Ti | 25 | 13.325 | 0.533 | 750 | NA | NA | NA | 0
|  |  | Ti | 200 | Ti | 50 | 21.7 | 0.434 | 750 | NA | NA | NA | 0
|  |  | Ti | 200 | Ti | 100 | 31.9 | 0.319 | 750 | NA | NA | NA | 0
|  |  | Ti | 200 | Ti | 200 | 39.8 | 0.199 | 750 | NA | NA | NA | 0
|  |  | Ti | 200 | Ti | 300 | 41.4 | 0.138 | 750 | NA | NA | NA | 0
|  |  | Ti | 200 | Ti | 400 | 41.6 | 0.104 | 750 | NA | NA | NA | 0
|  |  | Ti | 200 | Ti | 10 | 6.36 | 0.636 | 750 | NA | NA | NA | 15
|  |  | Ti | 200 | Ti | 25 | 13.45 | 0.538 | 750 | NA | NA | NA | 15
|  |  | Ti | 200 | Ti | 50 | 22.35 | 0.447 | 750 | NA | NA | NA | 15
|  |  | Ti | 200 | Ti | 100 | 34.7 | 0.347 | 750 | NA | NA | NA | 15
|  |  | Ti | 200 | Ti | 200 | 51 | 0.255 | 750 | NA | NA | NA | 15
|  |  | Ti | 200 | Ti | 300 | 60.9 | 0.203 | 750 | NA | NA | NA | 15
|  |  | Ti | 200 | Ti | 400 | 66.8 | 0.167 | 750 | NA | NA | NA | 15
|  |  | Ti | 200 | Ti | 10 | 6.21 | 0.621 | 750 | NA | NA | NA | 30
|  |  | Ti | 200 | Ti | 25 | 13.475 | 0.539 | 750 | NA | NA | NA | 30
|  |  | Ti | 200 | Ti | 50 | 23.65 | 0.473 | 750 | NA | NA | NA | 30
|  |  | Ti | 200 | Ti | 100 | 40.8 | 0.408 | 750 | NA | NA | NA | 30
|  |  | Ti | 200 | Ti | 200 | 70 | 0.35 | 750 | NA | NA | NA | 30
|  |  | Ti | 200 | Ti | 300 | 93.6 | 0.312 | 750 | NA | NA | NA | 30
|  |  | Ti | 200 | Ti | 400 | 114.8 | 0.287 | 750 | NA | NA | NA | 30
|  |  | Ti | 200 | Ti | 10 | 5.66 | 0.566 | 750 | NA | NA | NA | 45
|  |  | Ti | 200 | Ti | 25 | 13.1 | 0.524 | 750 | NA | NA | NA | 45
|  |  | Ti | 200 | Ti | 50 | 24.95 | 0.499 | 750 | NA | NA | NA | 45
|  |  | Ti | 200 | Ti | 100 | 47.9 | 0.479 | 750 | NA | NA | NA | 45
|  |  | Ti | 200 | Ti | 200 | 93.8 | 0.469 | 750 | NA | NA | NA | 45
|  |  | Ti | 200 | Ti | 300 | 137.1 | 0.457 | 750 | NA | NA | NA | 45
|  |  | Ti | 200 | Ti | 400 | 178.4 | 0.446 | 750 | NA | NA | NA | 45
|  |  | Ti | 200 | Ti | 10 | 5.85 | 0.585 | 750 | NA | NA | NA | 60
|  |  | Ti | 200 | Ti | 25 | 14.55 | 0.582 | 750 | NA | NA | NA | 60
|  |  | Ti | 200 | Ti | 50 | 28.9 | 0.578 | 750 | NA | NA | NA | 60
|  |  | Ti | 200 | Ti | 100 | 58.6 | 0.586 | 750 | NA | NA | NA | 60
|  |  | Ti | 200 | Ti | 200 | 121 | 0.605 | 750 | NA | NA | NA | 60
|  |  | Ti | 200 | Ti | 300 | 181.2 | 0.604 | 750 | NA | NA | NA | 60
|  |  | Ti | 200 | Ti | 400 | 257.2 | 0.643 | 750 | NA | NA | NA | 60
|  |  | Ti | 200 | Ti | 10 | 7.8 | 0.78 | 750 | NA | NA | NA | 75
|  |  | Ti | 200 | Ti | 25 | 19.55 | 0.782 | 750 | NA | NA | NA | 75
|  |  | Ti | 200 | Ti | 50 | 39.1 | 0.782 | 750 | NA | NA | NA | 75
|  |  | Ti | 200 | Ti | 100 | 78.2 | 0.782 | 750 | NA | NA | NA | 75
|  |  | Ti | 200 | Ti | 200 | 156.2 | 0.781 | 750 | NA | NA | NA | 75
|  |  | Ti | 200 | Ti | 300 | 265.8 | 0.886 | 750 | NA | NA | NA | 75
|  |  | Ti | 200 | Ti | 400 | 365.6 | 0.914 | 750 | NA | NA | NA | 75
|  |  | Ti | 200 | Ti | 10 | 9.95 | 0.995 | 750 | NA | NA | NA | 89.5
|  |  | Ti | 200 | Ti | 25 | 24.825 | 0.993 | 750 | NA | NA | NA | 89.5
|  |  | Ti | 200 | Ti | 50 | 49.6 | 0.992 | 750 | NA | NA | NA | 89.5
|  |  | Ti | 200 | Ti | 100 | 99.2 | 0.992 | 750 | NA | NA | NA | 89.5
|  |  | Ti | 200 | Ti | 200 | 198.6 | 0.993 | 750 | NA | NA | NA | 89.5
|  |  | Ti | 200 | Ti | 300 | 299.1 | 0.997 | 750 | NA | NA | NA | 89.5
|  |  | Ti | 200 | Ti | 400 | 399.6 | 0.999 | 750 | NA | NA | NA | 89.5
|  |  | Ti | 500 | Ti | 10 | 4.8 | 0.48 | 750 | NA | NA | NA | 0
|  |  | Ti | 500 | Ti | 25 | 12.425 | 0.497 | 750 | NA | NA | NA | 0
|  |  | Ti | 500 | Ti | 50 | 21.15 | 0.423 | 750 | NA | NA | NA | 0
|  |  | Ti | 500 | Ti | 200 | 39.2 | 0.196 | 750 | NA | NA | NA | 0
|  |  | Ti | 500 | Ti | 300 | 40.2 | 0.134 | 750 | NA | NA | NA | 0
|  |  | Ti | 500 | Ti | 400 | 40.4 | 0.101 | 750 | NA | NA | NA | 0
|  |  | Ti | 500 | Ti | 50 | 21.55 | 0.431 | 750 | NA | NA | NA | 15
|  |  | Ti | 500 | Ti | 100 | 33.5 | 0.335 | 750 | NA | NA | NA | 15
|  |  | Ti | 500 | Ti | 200 | 49 | 0.245 | 750 | NA | NA | NA | 15
|  |  | Ti | 500 | Ti | 300 | 58.5 | 0.195 | 750 | NA | NA | NA | 15
|  |  | Ti | 500 | Ti | 10 | 4.47 | 0.447 | 750 | NA | NA | NA | 30
|  |  | Ti | 500 | Ti | 25 | 12.15 | 0.486 | 750 | NA | NA | NA | 30
|  |  | Ti | 500 | Ti | 50 | 22.2 | 0.444 | 750 | NA | NA | NA | 30
|  |  | Ti | 500 | Ti | 100 | 38 | 0.38 | 750 | NA | NA | NA | 30
|  |  | Ti | 500 | Ti | 300 | 89.1 | 0.297 | 750 | NA | NA | NA | 30
|  |  | Ti | 500 | Ti | 400 | 112 | 0.28 | 750 | NA | NA | NA | 30
|  |  | Ti | 500 | Ti | 10 | 4.11 | 0.411 | 750 | NA | NA | NA | 45
|  |  | Ti | 500 | Ti | 25 | 11.5 | 0.46 | 750 | NA | NA | NA | 45
|  |  | Ti | 500 | Ti | 50 | 22.8 | 0.456 | 750 | NA | NA | NA | 45
|  |  | Ti | 500 | Ti | 100 | 44.2 | 0.442 | 750 | NA | NA | NA | 45
|  |  | Ti | 500 | Ti | 200 | 87.8 | 0.439 | 750 | NA | NA | NA | 45
|  |  | Ti | 500 | Ti | 300 | 132 | 0.44 | 750 | NA | NA | NA | 45
|  |  | Ti | 500 | Ti | 400 | 177.2 | 0.443 | 750 | NA | NA | NA | 45
|  |  | Ti | 500 | Ti | 10 | 5.7 | 0.57 | 750 | NA | NA | NA | 60
|  |  | Ti | 500 | Ti | 25 | 14.125 | 0.565 | 750 | NA | NA | NA | 60
|  |  | Ti | 500 | Ti | 50 | 28.05 | 0.561 | 750 | NA | NA | NA | 60
|  |  | Ti | 500 | Ti | 100 | 56.6 | 0.566 | 750 | NA | NA | NA | 60
|  |  | Ti | 500 | Ti | 200 | 117.6 | 0.588 | 750 | NA | NA | NA | 60
|  |  | Ti | 500 | Ti | 300 | 181.8 | 0.606 | 750 | NA | NA | NA | 60
|  |  | Ti | 500 | Ti | 400 | 262.8 | 0.657 | 750 | NA | NA | NA | 60
|  |  | Ti | 500 | Ti | 10 | 8.21 | 0.821 | 750 | NA | NA | NA | 75
|  |  | Ti | 500 | Ti | 25 | 19.975 | 0.799 | 750 | NA | NA | NA | 75
|  |  | Ti | 500 | Ti | 50 | 39.5 | 0.79 | 750 | NA | NA | NA | 75
|  |  | Ti | 500 | Ti | 100 | 78.6 | 0.786 | 750 | NA | NA | NA | 75
|  |  | Ti | 500 | Ti | 200 | 158.4 | 0.792 | 750 | NA | NA | NA | 75
|  |  | Ti | 500 | Ti | 300 | 265.5 | 0.885 | 750 | NA | NA | NA | 75
|  |  | Ti | 500 | Ti | 400 | 369.6 | 0.924 | 750 | NA | NA | NA | 75
|  |  | Ti | 500 | Ti | 10 | 9.99 | 0.999 | 750 | NA | NA | NA | 89.5
|  |  | Ti | 500 | Ti | 25 | 24.975 | 0.999 | 750 | NA | NA | NA | 89.5
|  |  | Ti | 500 | Ti | 50 | 49.9 | 0.998 | 750 | NA | NA | NA | 89.5
|  |  | Ti | 500 | Ti | 100 | 99.7 | 0.997 | 750 | NA | NA | NA | 89.5
|  |  | Ti | 500 | Ti | 200 | 199.2 | 0.996 | 750 | NA | NA | NA | 89.5
|  |  | Ti | 500 | Ti | 300 | 299.4 | 0.998 | 750 | NA | NA | NA | 89.5
|  |  | Ti | 500 | Ti | 400 | 399.6 | 0.999 | 750 | NA | NA | NA | 89.5